## Sheet1
Experimental Velocity [cm/s] | Column1
temperature
dive_time |  | https://sd-esweetapp.eni.com/FUSION_MATERIAL
crucible
id_material |  | id_test_code
density [g/m^3] |  | crucible
Ni_mol |  | author
Cr_mol |  | id_paper
Mo_mol |  | institution
Fe_mol |  | year
W_mol |  | element_wt
Co_mol |  | id_material
Mn_mol |  | element_mol
Al_mol |  | beam_energy | MeV
Ti_mol |  | dive_time
Si_mol2 |  | euf3 | wt%
C_mol |  | length_a_sample
Cu_mol |  | length_b_sample
Nb_mol |  | molten_salt
V_mol |  | ms_purified
P_mol |  | radiation_exposure
S_mol |  | temperature | °C
B_mol |  | test_condition
Mg_mol |  | thickness_sample
Sn_mol |  | average_normalized_corrosion_depth
Zr_mol |  | corrosion_class
O_mol |  | max_depth_selective_diss | Max depth of selective Cr dissolution from SEM/EDS analyses (µm)
N_mol |  | sem_um_y
Y_mol |  | weight_loss | weight change (mg cm-2) (- = mass loss)**
H_mol |  | C0_Cr
Ellingham ∆G [kcal/gfw] of material (approx. With Ni-Cr-Mo-Fe-W-Co-Mn-Al-Ti potential weighted by mol%) |  | density | del materiale
Ellingham ∆G [kcal/gfw] of crucible (approx. With Ni-Cr-Mo-Fe-W-Co-Mn-Al-Ti potential weighted by mol%) |  | element_ppmw impurity pre
length_a_sample |  | note
length_b_sample |  | reliability | corrosion class | da verificare
thickness_sample
molten_salt
ms_purified
Residual Moisture wt.%
euf3
Fe_ppmw impurity pre
S_ppmw impurity pre
P_ppmw impurity pre
Ca_ppmw impurity pre
Al_ppmw impurity pre
Ni_ppmw impurity pre
Cr_ppmw impurity pre
Ti_ppmw impurity pre
Mo_ppmw impurity pre
Mg_ppmw impurity pre2
Mn_ppmw impurity pre
Zn_ppmw impurity pre
HF_ppmw impurity pre
Zr_ppmw impurity pre
C_ppmw impurity pre
W_ppmw impurity pre
Cu_ppmw impurity pre
Si_ppmw impurity pre
O2-_ppmw impurity pre
Te_ppmw impurity pre
Residual Moisture wt.% after
Fe_ppmw impurity after
S_ppmw impurity after
P_ppmw impurity after
Ca_ppmw impurity after
Al_ppmw impurity after
Ni_ppmw impurity after
Cr_ppmw impurity after
Ti_ppmw impurity after
Mo_ppmw impurity after
Mg_ppmw impurity after
Mn_ppmw impurity after
Zn_ppmw impurity after
HF_ppmw impurity after
Zr_ppmw impurity after
C_ppmw impurity after
W_ppmw impurity after
Cu_ppmw impurity after
Si_ppmw impurity after
O2-_ppmw impurity after
Te_ppmw impurity after
beam_energy
Beam Current density[uA/cm^2]
max_depth_selective_diss [um]
weight_loss [mg/cm^2]
Unique ID

## Ellingham diagram linear coeffi
https://doi.org/10.1016/j.corsci.2018.08.035
https://enispa.sharepoint.com/sites/Venicelaboratories-FLiNaKandFLiBecorrosion/Documenti%20condivisi/FLiNaK%20and%20FLiBe%20corrosion/2023-09-AI%20for%20Fusion%20Material(s).pdf
ELLINGHAM DIAGRAM REDUCTION POTENTIAL [V] LINEAR COEFFICIENTS
[7 empty] | Element | ID | Linear coefficien [m] | Linear intercept [q] | Validity condition
[7 empty] | Ni | Ni-NiF2 | 2e-05 | -3.073852
[7 empty] | Cr | CrCrF2[lower] | -7.9e-05 | -3.881452 | Lower
[7 empty] | Cr | CrCrF3[upper] | 0.000259 | -3.720559 | Upper
[7 empty] | Mo | MoMoF5[lower] | 0.00012 | -2.518298 | Lower
[7 empty] | Mo | MoMoF6[upper] | 0.000279 | -2.605788 | Upper
[7 empty] | Fe | FeFeF2[lower] | -0.00012 | -3.416168 | Lower
[7 empty] | Fe | FeFeF3[upper] | 0.00028 | -3.306949 | Upper
[7 empty] | W | W-WF6 | 0.000319 | -2.897206
[7 empty] | Co | Co-CoF2 | -6e-05 | -3.209408
[7 empty] | Mn | Mn-MnF2 | -2e-05 | -4.273367
[7 empty] | Al | Al-AlF3 | 0.000459 | -4.872255
[7 empty] | Ti | Ti-TiF4 | 0.000399 | -4.120758
[7 empty] | Zr | Zr-ZrF4 | 0.000401 | -4.66095
[7 empty] | Be | BeBeF2[FliBe] | 0.000619 | -5.097804 | FliBe
[7 empty] | Eu3+ | Eu3+- Eu2+[0.005] | 0.000722 | -4.67472 | 0.005
[7 empty] | Eu3+ | Eu3+- Eu2+[0.05] | 0.000956 | -4.651249 | 0.05
[7 empty] | HF | HF-H2 | -0.00082 | -3.091411
[7 empty] | K | KKF[FliNaK] | 0.000741 | -5.422714 | FliNaK
[7 empty] | Li | LiLiF[FliBe] | 0.000619 | -6.025948 | FliBe
[7 empty] | Li | LiLiF[FliNaK] | 0.000701 | -5.939593 | FliNaK
[7 empty] | Li | Li-LiF[LiFCaF2] | 0.000741 | -5.91972 | LiF-CaF2
[7 empty] | Na | NaNaF[FliNaK] | 0.000661 | -5.486413 | FliNaK
https://enispa.sharepoint.com/sites/Venicelaboratories-FLiNaKandFLiBecorrosion/Documenti%20condivisi/FLiNaK%20and%20FLiBe%20corrosion/Diagrammi%20dei%20potenziali%20di%20Ellingham%20Delta_G.pdf
| ELLINGHAM DIAGRAM GIBBS FREE ENERGY [kcal/gfw] DATA POINTS FOR LINEAR COEFFICIENTS | [5 empty] | ELLINGHAM DIAGRAM GIBBS FREE ENERGY [kcal/gfw] LINEAR COEFFICIENTS
ELLINGHAM DIAGRAM GIBBS FREE ENERGY [kcal/gfw] DATA POINTS FOR LINEAR COEFFICIENTS
| Element | ID | point 1 or 2 | X | Y |  | Element | ID | Linear coefficien [m] | Linear intercept [q] | n
4 | Si | Si-SiF4 | 1 | 0 | -185.39 |  | Si | Si-SiF4 | 0.01683628 | -185.39 | 4 | Element | ID | point 1 or 2 | X | Y
|  |  | 2 | 1683.27 | -157.05 |  | C | C-CF4 | 0.018075 | -81.13 | 4 | Si | Si-SiF4 | 1 | 0 | -184.65
1 | C | C-CF4 | 1 | 0 | -81.13 |  | Cu | Cu-CuF2 | 0.03176667 | -127 | 2 |  |  | 2 | 2400 | -142.4
|  |  | 2 | 2400 | -37.75 |  | Nb | Nb-NbF5 | 0.02141051 | -167.1752 | 5 | C | C-CF4 | 1 | 0 | -81.74
2 | Cu | Cu-CuF2 | 1 | 0 | -127 |  | V | V-VF3 | 0.03742769 | -189.94 | 3 |  |  | 2 | 2400 | -36
|  |  | 2 | 1200 | -88.88 |  | P | P-PF3 |  |  | 3 | Cu | Cu-CuF2 | 1 | 0 | -127.6
3 | Nb | Nb-NbF5 | 1 | 506.07 | -156.34 |  | S | S-SF6 | 0.03327819 | -86.61 | 6 |  |  | 2 | 1203.91 | -89.56
|  |  | 2 | 2400 | -115.79 |  | B | B-BF3 | 0.009978261 | -183 | 3 | Nb | Nb-NbF5 | 1 | 504.9 | -163.98
5 | V | V-VF3 | 1 | 0 | -189.94 |  | Mg | Mg-MgF2 | 0.03612228 | -257.347 | 2 |  |  | 2 | 2400 | -125.7
|  |  | 2 | 1400.3 | -137.53 |  | Y | Y-YF3 | 0.03406531 | -264.58 | 3 | V | V-VF3 | 1 | 0 | -189.6
3 | P | P-PF3 | 1 |  |  | fuori intervallo | Ni | Ni-NiF2 | 0.03578333 | -156.5 | 2 |  |  | 2 | 1400 | -137.55
|  |  | 2 |  |  |  | Mn | Mn-MnF2 | 0.03256383 | -189.58 | 2 | P | P-PF3 | 1
4 | S | S-SF6 | 1 | 0 | -86.61 | [8 empty] | 2
|  |  | 2 | 2001.01 | -20.02 | [6 empty] | S | S-SF6 | 1 | 0 | -86.44
1 | B | B-BF3 | 1 | 0 | -183 | [8 empty] | 2 | 1988.38 | -20.31
|  |  | 2 | 2300 | -160.05 | [6 empty] | B | B-BF3 | 1 | 0 | -183.51
3 | Mg | Mg-MgF2 | 1 | 923.17 | -224 | [8 empty] | 2 | 2400 | -158.68
|  |  | 2 | 1393.24 | -207.02 | [6 empty] | Mg | Mg-MgF2 | 1 | 0 | -262.58
5 | Y | Y-YF3 | 1 | 0 | -264.58 |  |  |  | -0,1694850127269092; -189,58051420838976 |  |  |  |  | 2 | 1390 | -206.31
|  |  | 2 | 1660.34 | -208.02 |  |  |  | 1128,8608121641496; -152,8191249436175 |  |  | Y | Y-YF3 | 1 | 0 | -264.37
3 | Ni | Ni-NiF2 | 1 | 0 | -156.5 | [8 empty] | 2 | 1655.36 | -207.55
|  |  | 2 | 1200 | -113.56 | [6 empty] | Ni | Ni-NiF2 | 1 | 0 | -156.45
3 | Mn | Mn-MnF1 | 1 | 0 | -189.58 | [8 empty] | 2 | 1197.84 | -114.07
|  |  | 2 | 1128.86 | -152.82

## ∆G Ellingham Diagram coeff.
ELLINGHAM DIAGRAM GIBBS FREE ENERGY [kcal/gfw] LINEAR COEFFICIENTS
| Element | ID | Linear coefficien [m] | Linear intercept [q] | n
| Ni | Ni-NiF2 | 0.03574835 | -156.5367 | 2
| Cr | Cr-CrF3 | 0.03430305 | -183.1222 | 3
| Mo | Mo-MoF6 | 0.01962359 | -134.0537 | 6
| Fe | Fe-FeF2 | 0.03192683 | -167.0997 | 2
| W | W-WF6 |  |  | 6
| Co | Co-CoF2 | 0.03373836 | -158.0184 | 2
| Mn | Mn-MnF2 | 0.03251386 | -189.5413 | 2
| Al | Al-AlF3 | 0.04066311 | -218.8355 | 3
| Ti | Ti-TiF4 | 0.01221154 | -173.7661 | 4
| Si | Si-SiF4 | 0.0168675 | -185.448 | 4
| C | C-CF4 | 0.01805281 | -81.09776 | 4
| Cu | Cu-CuF2 | 0.03163605 | -127.0068 | 2
| Nb | Nb-NbF5 | 0.02140218 | -167.2408 | 5
| V | V-VF3 | 0.03745544 | -189.9809 | 3
| P | P-PF3 |  |  | 3
| S | S-SF6 | 0.03329721 | -86.6356 | 6
| B | B-BF3 | 0.0100006 | -182.9414 | 3
| Mg | Mg-MgF2 | 0.03613027 | -257.4099 | 2
| Sn | Sn-SnF4 |  |  | 4
| Zr | Zr-ZrF4 | 0.03432959 | -222.4664 | 4
| Y | Y-YF3 | 0.03408949 | -264.6492 | 3
https://enispa.sharepoint.com/sites/Venicelaboratories-FLiNaKandFLiBecorrosion/Documenti%20condivisi/FLiNaK%20and%20FLiBe%20corrosion/Diagrammi%20dei%20potenziali%20di%20Ellingham%20Delta_G.pdf
ELLINGHAM DIAGRAM GIBBS FREE ENERGY [kcal/gfw] DATA POINTS FOR LINEAR COEFFICIENTS
Ellingham Diagram fir Selected Fluorides: Part-X | Element | ID | point 1 or 2 | X | Y
1 | C | C-CF4 | 1 | -0.1919386 | -81.10123
|  |  | 2 | 2400.96 | -37.7537
1 | B | B-BF3 | 1 | 1.727447 | -182.9241
|  |  | 2 | 2300.512 | -159.9349
1 | Al | Al-AlF3 | 1 | 931.6699 | -180.9509
|  |  | 2 | 1545.553 | -155.9885
2 | Cu | Cu-CuF2 | 1 | 1.46438 | -126.9604
|  |  | 2 | 1200.065 | -89.04145
2 | Co | Co-CoF2 | 1 | -0.4885054 | -158.0349
|  |  | 2 | 1475.208 | -108.2473
2 | Cr | Cr-CrF3 | 1 | 206.1847 | -176.0495
|  |  | 2 | 1372.792 | -136.0313
2 | Fe | Fe-FeF2 | 1 | 2.097813 | -167.0327
|  |  | 2 | 1373.525 | -123.2474
3 | Nb | Nb-NbF5 | 1 | 505.9382 | -156.4126
|  |  | 2 | 2410.434 | -115.6522
3 | Mg | Mg-MgF2 | 1 | 923.3548 | -224.0488
|  |  | 2 | 1393.967 | -207.0454
3 | Ni | Ni-NiF2 | 1 | 0.1529925 | -156.5313
|  |  | 2 | 1200.199 | -113.6316
3 | Mn | Mn-MnF1 | 1 | -0.2021305 | -189.5479
|  |  | 2 | 1129.456 | -152.8183
3 | Mo | Mo-MoF6 | 1 | 308.5812 | -127.9982
|  |  | 2 | 2409.505 | -86.77051
3 | P | P-PF3 | 1
2
4 | Si | Si-SiF4 | 1 | 0 | -185.448
|  |  | 2 | 1682.579 | -157.0671
4 | Ti | Ti-TiF4 | 1 | 556.7153 | -166.9678
|  |  | 2 | 1939.524 | -150.0815
4 | Sn | Sn-SnF4 | 1
2
4 | S | S-SF6 | 1 | 0 | -86.6356
|  |  | 2 | 1999.386 | -20.06162
5 | V | V-VF3 | 1 | -0.2430705 | -189.99
|  |  | 2 | 1399.984 | -137.5438
5 | Y | Y-YF3 | 1 | 1.580559 | -264.5954
|  |  | 2 | 1660.121 | -208.0566
5 | W | W-WF6 | 1
2
5 | Zr | Zr-ZrF4 | 1 | 0.09919969 | -222.463
|  |  | 2 | 1175.395 | -182.1156

## Corrosion dataset
id_test_code | Column1 | institution | year | author | id_paper | test_condition | Experimental Velocity [cm/s] | temperature | dive_time | crucible | id_material | Plating | density [g/m^3] | Ni_wt | Cr_wt | Mo_wt | Fe_wt | W_wt | Co_wt | Mn_wt | Al_wt | Ti_wt | Si_wt | C_wt | Cu_wt | Nb_wt | V_wt | P_wt | S_wt | B_wt | Mg weight | Sn_wt | Zr_wt | O_wt | N_wt | Y_wt | H_wt | Ni_mol | Cr_mol | Mo_mol | Fe_mol | W_mol | Co_mol | Mn_mol | Al_mol | Ti_mol | Si_mol2 | C_mol | Cu_mol | Nb_mol | V_mol | P_mol | S_mol | B_mol | Mg_mol | Sn_mol | Zr_mol | O_mol | N_mol | Y_mol | H_mol | Ellingham ∆G [kcal/gfw] of material (approx. With Ni-Cr-Mo-Fe-W-Co-Mn-Al-Ti potential weighted by mol%) | Ellingham ∆G [kcal/gfw] of crucible (approx. With Ni-Cr-Mo-Fe-W-Co-Mn-Al-Ti potential weighted by mol%) | length_a_sample | length_b_sample | thickness_sample | molten_salt | Salt Provenience | ms_purified | Residual Moisture wt.% | euf3 | Fe_ppmw impurity pre | S_ppmw impurity pre | P_ppmw impurity pre | Ca_ppmw impurity pre | Al_ppmw impurity pre | Ni_ppmw impurity pre | Cr_ppmw impurity pre | Ti_ppmw impurity pre | Mo_ppmw impurity pre | Mg_ppmw impurity pre2 | Mn_ppmw impurity pre | Zn_ppmw impurity pre | HF_ppmw impurity pre | Zr_ppmw impurity pre | C_ppmw impurity pre | W_ppmw impurity pre | Cu_ppmw impurity pre | Si_ppmw impurity pre | O2-_ppmw impurity pre | Te_ppmw impurity pre | Residual Moisture wt.% after | Fe_ppmw impurity after | S_ppmw impurity after | P_ppmw impurity after | Ca_ppmw impurity after | Al_ppmw impurity after | Ni_ppmw impurity after | Cr_ppmw impurity after | Ti_ppmw impurity after | Mo_ppmw impurity after | Mg_ppmw impurity after | Mn_ppmw impurity after | Zn_ppmw impurity after | HF_ppmw impurity after | Zr_ppmw impurity after | C_ppmw impurity after | W_ppmw impurity after | Cu_ppmw impurity after | Si_ppmw impurity after | O2-_ppmw impurity after | Te_ppmw impurity after | radiation_exposure | beam_energy | Beam Current density[uA/cm^2] | max_depth_selective_diss [um] | sem_um_y | weight_loss [mg/cm^2] | average_normalized_corrosion_depth | C0_Cr | corrosion_class | reliability | Link To Paper | note | Somma composizione massa | Somma composizione moli
A0316 L SS2015Zheng | 0 | University of Wisconsin Madison | 2018 | Zheng | A0 | static | 0 | 700 | 1000 | 316 L SS | 316 L SS |  | 7980000 | 10.025 | 16.825 | 2.0115 | 68.6109 |  |  | 1.5305 |  |  | 0.309 | 0.225 | 0.3795 |  |  | 0.031 | 0.0016 | [5 empty] | 0.051 |  |  | 9.426374 | 17.85567 | 1.156789 | 67.79448 | 0 | 0 | 1.537337 | 0 | 0 | 0.6070593 | 1.033865 | 0.3295495 | 0 | 0 | 0.05523888 | 0.002753248 | 0 | 0 | 0 | 0 | 0 | 0.2008891 | 0 | 0 | -136.543 | -136.543 | 13 | 7 | 1 | FLiBe | ORNL | yes |  | 0 | [41 empty] | 0 | 0 |  | -6.4 | -17.1 | -0.22 |  |  |  |  | https://enispa.sharepoint.com/sites/Venicelaboratories-FLiNaKandFLiBecorrosion/Documenti%20condivisi/FLiNaK%20and%20FLiBe%20corrosion/3.%20Letteratura/Attività%202023/2015_Zheng_PhD_Corrosion%20Behavior%20of%20Alloys%20in%20Molten%20Fluoride%20Salts.pdf | Composizione NOMINALE dei provini | 100 | 100
A0316 L SS2015Zheng | 1 | University of Wisconsin Madison | 2019 | Zheng | A0 | static | 0 | 700 | 1000 | graphite | 316 L SS |  | 7980000 | 10.025 | 16.825 | 2.0115 | 68.6109 |  |  | 1.5305 |  |  | 0.309 | 0.225 | 0.3795 |  |  | 0.031 | 0.0016 | [5 empty] | 0.051 |  |  | 9.426374 | 17.85567 | 1.156789 | 67.79448 | 0 | 0 | 1.537337 | 0 | 0 | 0.6070593 | 1.033865 | 0.3295495 | 0 | 0 | 0.05523888 | 0.002753248 | 0 | 0 | 0 | 0 | 0 | 0.2008891 | 0 | 0 | -136.543 | -63.52967 | 13 | 7 | 1 | FLiBe | ORNL | yes |  | 0 | [41 empty] | 0 | 0 |  | -13.7 | -31.2 | -0.27 |  |  |  |  | https://enispa.sharepoint.com/sites/Venicelaboratories-FLiNaKandFLiBecorrosion/Documenti%20condivisi/FLiNaK%20and%20FLiBe%20corrosion/3.%20Letteratura/Attività%202023/2015_Zheng_Corrosion%20of%20316%20stainless%20steel%20in%20high%20temperature%20molten%20Li2BeF4%20(FLiBe)%20salt.pdf | Composizione NOMINALE dei provini | 100 | 100
A0316 L SS2015Zheng | 2 | University of Wisconsin Madison | 2020 | Zheng | A0 | static | 0 | 700 | 2000 | 316 L SS | 316 L SS |  | 7980000 | 10.025 | 16.825 | 2.0115 | 68.6109 |  |  | 1.5305 |  |  | 0.309 | 0.225 | 0.3795 |  |  | 0.031 | 0.0016 | [5 empty] | 0.051 |  |  | 9.426374 | 17.85567 | 1.156789 | 67.79448 | 0 | 0 | 1.537337 | 0 | 0 | 0.6070593 | 1.033865 | 0.3295495 | 0 | 0 | 0.05523888 | 0.002753248 | 0 | 0 | 0 | 0 | 0 | 0.2008891 | 0 | 0 | -136.543 | -136.543 | 13 | 7 | 1 | FLiBe | ORNL | yes |  | 0 | [41 empty] | 0 | 0 |  | -10.7 | -17.1 | -0.35 |  |  |  |  | https://enispa.sharepoint.com/sites/Venicelaboratories-FLiNaKandFLiBecorrosion/Documenti%20condivisi/FLiNaK%20and%20FLiBe%20corrosion/3.%20Letteratura/Attività%202023/2015_Zheng_High%20Temperature%20Corrosion%20of%20Hastelloy%20N%20in%20Molten%20Li2BeF4%20(FLiBe)%20Salt.pdf | Composizione NOMINALE dei provini | 100 | 100
A0316 L SS2015Zheng | 3 | University of Wisconsin Madison | 2021 | Zheng | A0 | static | 0 | 700 | 2000 | graphite | 316 L SS |  | 7980000 | 10.025 | 16.825 | 2.0115 | 68.6109 |  |  | 1.5305 |  |  | 0.309 | 0.225 | 0.3795 |  |  | 0.031 | 0.0016 | [5 empty] | 0.051 |  |  | 9.426374 | 17.85567 | 1.156789 | 67.79448 | 0 | 0 | 1.537337 | 0 | 0 | 0.6070593 | 1.033865 | 0.3295495 | 0 | 0 | 0.05523888 | 0.002753248 | 0 | 0 | 0 | 0 | 0 | 0.2008891 | 0 | 0 | -136.543 | -63.52967 | 13 | 7 | 1 | FLiBe | ORNL | yes |  | 0 | [41 empty] | 0 | 0 |  | -19.4 | -31.2 | -0.41 |  |  |  |  | https://enispa.sharepoint.com/sites/Venicelaboratories-FLiNaKandFLiBecorrosion/Documenti%20condivisi/FLiNaK%20and%20FLiBe%20corrosion/3.%20Letteratura/Attività%202023/2018_Zheng-Sridharan_Article_CorrosionOfStructuralAlloysInH.pdf | Composizione NOMINALE dei provini | 100 | 100
A0316 L SS2015Zheng | 4 | University of Wisconsin Madison | 2022 | Zheng | A0 | static | 0 | 700 | 3000 | 316 L SS | 316 L SS |  | 7980000 | 10.025 | 16.825 | 2.0115 | 68.6109 |  |  | 1.5305 |  |  | 0.309 | 0.225 | 0.3795 |  |  | 0.031 | 0.0016 | [5 empty] | 0.051 |  |  | 9.426374 | 17.85567 | 1.156789 | 67.79448 | 0 | 0 | 1.537337 | 0 | 0 | 0.6070593 | 1.033865 | 0.3295495 | 0 | 0 | 0.05523888 | 0.002753248 | 0 | 0 | 0 | 0 | 0 | 0.2008891 | 0 | 0 | -136.543 | -136.543 | 13 | 7 | 1 | FLiBe | ORNL | yes |  | 0 | [41 empty] | 0 | 0 |  | -11.5 | -17.1 | -0.55 |  |  |  |  | https://enispa.sharepoint.com/sites/Venicelaboratories-FLiNaKandFLiBecorrosion/Documenti%20condivisi/FLiNaK%20and%20FLiBe%20corrosion/3.%20Letteratura/Attività%202023/2016_Zheng_Corrosion-induced%20microstructural%20developments%20in%20316%20stainless%20steel%20during%20expo.pdf | Composizione NOMINALE dei provini | 100 | 100
A0316 L SS2015Zheng | 5 | University of Wisconsin Madison | 2023 | Zheng | A0 | static | 0 | 700 | 3000 | graphite | 316 L SS |  | 7980000 | 10.025 | 16.825 | 2.0115 | 68.6109 |  |  | 1.5305 |  |  | 0.309 | 0.225 | 0.3795 |  |  | 0.031 | 0.0016 | [5 empty] | 0.051 |  |  | 9.426374 | 17.85567 | 1.156789 | 67.79448 | 0 | 0 | 1.537337 | 0 | 0 | 0.6070593 | 1.033865 | 0.3295495 | 0 | 0 | 0.05523888 | 0.002753248 | 0 | 0 | 0 | 0 | 0 | 0.2008891 | 0 | 0 | -136.543 | -63.52967 | 13 | 7 | 1 | FLiBe | ORNL | yes |  | 0 | [41 empty] | 0 | 0 |  | -22.5 | -31.2 | -0.5 | [5 empty] | Composizione NOMINALE dei provini | 100 | 100
A0Hastelloy N2015Zheng | 6 | University of Wisconsin Madison | 2016 | Zheng | A0 | static | 0 | 700 | 1000 | Ni | Hastelloy N |  | 8860000 | 71 | 7 | 16 | 4 | 0.5 | 0.2 | 0.8 | 0.17 | 0.18 | 1 | 0.08 | 0.35 | [12 empty] | 72.82261 | 8.103389 | 10.03695 | 4.311306 | 0.1637557 | 0.2042987 | 0.8765432 | 0.3792966 | 0.2263503 | 2.142991 | 0.4009766 | 0.3315313 | 0 | 0 | 0 | 0 | 0 | 0 | 0 | 0 | 0 | 0 | 0 | 0 | -125.2846 | -121.7482 | 13 | 7 | 1 | FLiBe | ORNL | yes |  | 0 | [41 empty] | 0 | 0 |  | -3.5 | -1.226 | -0.124 | [5 empty] | Composizione NOMINALE dei provini | 101.28 | 100
A0Hastelloy N2015Zheng | 7 | University of Wisconsin Madison | 2017 | Zheng | A0 | static | 0 | 700 | 1000 | graphite | Hastelloy N |  | 8860000 | 71 | 7 | 16 | 4 | 0.5 | 0.2 | 0.8 | 0.17 | 0.18 | 1 | 0.08 | 0.35 | [12 empty] | 72.82261 | 8.103389 | 10.03695 | 4.311306 | 0.1637557 | 0.2042987 | 0.8765432 | 0.3792966 | 0.2263503 | 2.142991 | 0.4009766 | 0.3315313 | 0 | 0 | 0 | 0 | 0 | 0 | 0 | 0 | 0 | 0 | 0 | 0 | -125.2846 | -63.52967 | 13 | 7 | 1 | FLiBe | ORNL | yes |  | 0 | [41 empty] | 0 | 0 |  | -9 | -17.1 | 0.165 | [5 empty] | Composizione NOMINALE dei provini | 101.28 | 100
A0Ni-20 Cr2015Zheng | 8 | University of Wisconsin Madison | 2015 | Zheng | A0 | static | 0 | 700 | 50 | Ni | Ni-20 Cr |  | 8570000 | 80 | 20 | [22 empty] | 77.99318 | 22.00682 | 0 | 0 | 0 | 0 | 0 | 0 | 0 | 0 | 0 | 0 | 0 | 0 | 0 | 0 | 0 | 0 | 0 | 0 | 0 | 0 | 0 | 0 | -127.9084 | -121.7482 | 12.7 | 6.3 | 2.3 | FLiBe | ORNL | yes |  | 0 | [41 empty] | 0 | 0 |  | -18.2 |  | -0.67 |  | 1714000 | 2 | 3 |  | Composizione NOMINALE dei provini | 100 | 100
A0Ni-20 Cr2015Zheng | 9 | University of Wisconsin Madison | 2015 | Zheng | A0 | static | 0 | 700 | 500 | Ni | Ni-20 Cr |  | 8570000 | 80 | 20 | [22 empty] | 77.99318 | 22.00682 | 0 | 0 | 0 | 0 | 0 | 0 | 0 | 0 | 0 | 0 | 0 | 0 | 0 | 0 | 0 | 0 | 0 | 0 | 0 | 0 | 0 | 0 | -127.9084 | -121.7482 | 12.7 | 6.3 | 2.3 | FLiBe | ORNL | yes |  | 0 | [41 empty] | 0 | 0 |  | -84.5 |  | -3.05 |  | 1714000 | 4 | 3 |  | Composizione NOMINALE dei provini | 100 | 100
A0Ni-20 Cr2015Zheng | 10 | University of Wisconsin Madison | 2015 | Zheng | A0 | static | 0 | 700 | 1000 | Ni | Ni-20 Cr |  | 8570000 | 80 | 20 | [22 empty] | 77.99318 | 22.00682 | 0 | 0 | 0 | 0 | 0 | 0 | 0 | 0 | 0 | 0 | 0 | 0 | 0 | 0 | 0 | 0 | 0 | 0 | 0 | 0 | 0 | 0 | -127.9084 | -121.7482 | 12.7 | 6.3 | 2.3 | FLiBe | ORNL | yes |  | 0 | [41 empty] | 0 | 0 |  | -140.8 |  | -7.12 |  | 1714000 | 5 | 3 |  | Composizione NOMINALE dei provini | 100 | 100
A0Ni-5Cr2015Zheng | 11 | University of Wisconsin Madison | 2015 | Zheng | A0 | static | 0 | 700 | 50 | Ni | Ni-5Cr |  | 8700000 | 95 | 5 | [22 empty] | 94.3928 | 5.6072 | 0 | 0 | 0 | 0 | 0 | 0 | 0 | 0 | 0 | 0 | 0 | 0 | 0 | 0 | 0 | 0 | 0 | 0 | 0 | 0 | 0 | 0 | -123.3178 | -121.7482 | 12.7 | 6.3 | 0.58 | FLiBe | ORNL | yes |  | 0 | [41 empty] | 0 | 0 |  | -5.6 |  | -0.08 |  | 435000 | 1 | 3 |  | Composizione NOMINALE dei provini | 100 | 100
A0Ni-5Cr2015Zheng | 12 | University of Wisconsin Madison | 2015 | Zheng | A0 | static | 0 | 700 | 500 | Ni | Ni-5Cr |  | 8700000 | 95 | 5 | [22 empty] | 94.3928 | 5.6072 | 0 | 0 | 0 | 0 | 0 | 0 | 0 | 0 | 0 | 0 | 0 | 0 | 0 | 0 | 0 | 0 | 0 | 0 | 0 | 0 | 0 | 0 | -123.3178 | -121.7482 | 12.7 | 6.3 | 0.58 | FLiBe | ORNL | yes |  | 0 | [41 empty] | 0 | 0 |  | -18 |  | -0.27 |  | 435000 | 2 | 3 |  | Composizione NOMINALE dei provini | 100 | 100
A0Ni-5Cr2015Zheng | 13 | University of Wisconsin Madison | 2015 | Zheng | A0 | static | 0 | 700 | 1000 | Ni | Ni-5Cr |  | 8700000 | 95 | 5 | [22 empty] | 94.3928 | 5.6072 | 0 | 0 | 0 | 0 | 0 | 0 | 0 | 0 | 0 | 0 | 0 | 0 | 0 | 0 | 0 | 0 | 0 | 0 | 0 | 0 | 0 | 0 | -123.3178 | -121.7482 | 12.7 | 6.3 | 0.58 | FLiBe | ORNL | yes |  | 0 | [41 empty] | 0 | 0 |  | -21.8 |  | -0.43 |  | 435000 | 3 | 3 |  | Composizione NOMINALE dei provini | 100 | 100
B1Cr2023Pint | 24 | ORNL | 2023 | Pint | B1 | static | 0 | 550 | 500 | Mo | Cr |  | 8960000 |  | 100 | [22 empty] | 0 | 100 | 0 | 0 | 0 | 0 | 0 | 0 | 0 | 0 | 0 | 0 | 0 | 0 | 0 | 0 | 0 | 0 | 0 | 0 | 0 | 0 | 0 | 0 | -154.8857 | -117.9005 | 20 | 10 | 1.5 | FLiNaK |  | yes |  | 0 | 16 |  |  |  |  | 6 | 7 |  |  |  | 1 |  |  | 314 |  |  |  |  | 590 | [22 empty] | 0 | 0 |  |  |  | -2.64 |  | 7139286 |  | 1 | https://enispa.sharepoint.com/sites/Venicelaboratories-FLiNaKandFLiBecorrosion/Documenti%20condivisi/FLiNaK%20and%20FLiBe%20corrosion/3.%20Letteratura/Attività%202023/2023_Pint_FY23%20Milestone%20M3RD-23OR0603031%20Measuring%20the%20Dissolution%20of%20Cr%20and%20Fe%20at%20550°C-75.pdf |  | 100 | 100
B1Cr2023Pint | 25 | ORNL | 2023 | Pint | B1 | static | 0 | 550 | 1000 | Mo | Cr |  | 8960000 |  | 100 | [22 empty] | 0 | 100 | 0 | 0 | 0 | 0 | 0 | 0 | 0 | 0 | 0 | 0 | 0 | 0 | 0 | 0 | 0 | 0 | 0 | 0 | 0 | 0 | 0 | 0 | -154.8857 | -117.9005 | 20 | 10 | 1.5 | FLiNaK |  | yes |  | 0 | 16 |  |  |  |  | 6 | 7 |  |  |  | 1 |  |  | 314 |  |  |  |  | 590 | [22 empty] | 0 | 0 |  |  |  | -3.31 |  | 7139286 |  | 1 | https://enispa.sharepoint.com/sites/Venicelaboratories-FLiNaKandFLiBecorrosion/Documenti%20condivisi/FLiNaK%20and%20FLiBe%20corrosion/3.%20Letteratura/Attività%202023/2023_Pint_FY23%20Milestone%20M3RD-23OR0603032%20The%20Dissolution%20of%20Cr%20and%20Fe%20at%20850°C%20in%20FLiNaK%20an.pdf |  | 100 | 100
B1Cr2023Pint | 26 | ORNL | 2023 | Pint | B1 | static | 0 | 550 | 2000 | Mo | Cr |  | 8960000 |  | 100 | [22 empty] | 0 | 100 | 0 | 0 | 0 | 0 | 0 | 0 | 0 | 0 | 0 | 0 | 0 | 0 | 0 | 0 | 0 | 0 | 0 | 0 | 0 | 0 | 0 | 0 | -154.8857 | -117.9005 | 20 | 10 | 1.5 | FLiNaK |  | yes |  | 0 | 16 |  |  |  |  | 6 | 7 |  |  |  | 1 |  |  | 314 |  |  |  |  | 590 | [22 empty] | 0 | 0 |  |  |  | -2.94 |  | 7139286 |  | 1 | https://enispa.sharepoint.com/sites/Venicelaboratories-FLiNaKandFLiBecorrosion/Documenti%20condivisi/FLiNaK%20and%20FLiBe%20corrosion/3.%20Letteratura/Attività%202023/2023_Pint_Methodology%20for%20Assessing%20Stainless%20Steel%20Compatibility%20in%20Fluoride%20Salts%20at%20550°-850°C.pdf |  | 100 | 100
B1Cr2023Pint | 27 | ORNL | 2023 | Pint | B1 | static | 0 | 650 | 500 | Mo | Cr |  | 8960000 |  | 100 | [22 empty] | 0 | 100 | 0 | 0 | 0 | 0 | 0 | 0 | 0 | 0 | 0 | 0 | 0 | 0 | 0 | 0 | 0 | 0 | 0 | 0 | 0 | 0 | 0 | 0 | -151.4554 | -115.9381 | 20 | 10 | 1.5 | FLiNaK |  | yes |  | 0 | 16 |  |  |  |  | 6 | 7 |  |  |  | 1 |  |  | 314 |  |  |  |  | 590 | [22 empty] | 0 | 0 |  |  |  | -1.96 |  | 7139286 |  | 1 |  |  | 100 | 100
B1Cr2023Pint | 28 | ORNL | 2023 | Pint | B1 | static | 0 | 650 | 1000 | Mo | Cr |  | 8960000 |  | 100 | [22 empty] | 0 | 100 | 0 | 0 | 0 | 0 | 0 | 0 | 0 | 0 | 0 | 0 | 0 | 0 | 0 | 0 | 0 | 0 | 0 | 0 | 0 | 0 | 0 | 0 | -151.4554 | -115.9381 | 20 | 10 | 1.5 | FLiNaK |  | yes |  | 0 | 16 |  |  |  |  | 6 | 7 |  |  |  | 1 |  |  | 314 |  |  |  |  | 590 | [22 empty] | 0 | 0 |  |  |  | -1.97 |  | 7139286 |  | 1 |  |  | 100 | 100
B1Cr2023Pint | 29 | ORNL | 2023 | Pint | B1 | static | 0 | 650 | 2000 | Mo | Cr |  | 8960000 |  | 100 | [22 empty] | 0 | 100 | 0 | 0 | 0 | 0 | 0 | 0 | 0 | 0 | 0 | 0 | 0 | 0 | 0 | 0 | 0 | 0 | 0 | 0 | 0 | 0 | 0 | 0 | -151.4554 | -115.9381 | 20 | 10 | 1.5 | FLiNaK |  | yes |  | 0 | 16 |  |  |  |  | 6 | 7 |  |  |  | 1 |  |  | 314 |  |  |  |  | 590 | [22 empty] | 0 | 0 |  |  |  | -2.03 |  | 7139286 |  | 1 |  |  | 100 | 100
B1Cr2023Pint | 30 | ORNL | 2023 | Pint | B1 | static | 0 | 750 | 500 | Mo | Cr |  | 8960000 |  | 100 | [22 empty] | 0 | 100 | 0 | 0 | 0 | 0 | 0 | 0 | 0 | 0 | 0 | 0 | 0 | 0 | 0 | 0 | 0 | 0 | 0 | 0 | 0 | 0 | 0 | 0 | -148.0251 | -113.9758 | 20 | 10 | 1.5 | FLiNaK |  | yes |  | 0 | 16 |  |  |  |  | 6 | 7 |  |  |  | 1 |  |  | 314 |  |  |  |  | 590 | [22 empty] | 0 | 0 |  |  |  | -2.66 |  | 7139286 |  | 1 |  |  | 100 | 100
B1Cr2023Pint | 31 | ORNL | 2023 | Pint | B1 | static | 0 | 750 | 1000 | Mo | Cr |  | 8960000 |  | 100 | [22 empty] | 0 | 100 | 0 | 0 | 0 | 0 | 0 | 0 | 0 | 0 | 0 | 0 | 0 | 0 | 0 | 0 | 0 | 0 | 0 | 0 | 0 | 0 | 0 | 0 | -148.0251 | -113.9758 | 20 | 10 | 1.5 | FLiNaK |  | yes |  | 0 | 16 |  |  |  |  | 6 | 7 |  |  |  | 1 |  |  | 314 |  |  |  |  | 590 | [22 empty] | 0 | 0 |  |  |  | -3.06 |  | 7139286 |  | 1 |  |  | 100 | 100
B1Cr2023Pint | 32 | ORNL | 2023 | Pint | B1 | static | 0 | 750 | 2000 | Mo | Cr |  | 8960000 |  | 100 | [22 empty] | 0 | 100 | 0 | 0 | 0 | 0 | 0 | 0 | 0 | 0 | 0 | 0 | 0 | 0 | 0 | 0 | 0 | 0 | 0 | 0 | 0 | 0 | 0 | 0 | -148.0251 | -113.9758 | 20 | 10 | 1.5 | FLiNaK |  | yes |  | 0 | 16 |  |  |  |  | 6 | 7 |  |  |  | 1 |  |  | 314 |  |  |  |  | 590 | [22 empty] | 0 | 0 |  |  |  | -2.36 |  | 7139286 |  | 1 |  |  | 100 | 100
B1Cr2023Pint | 33 | ORNL | 2023 | Pint | B1 | static | 0 | 850 | 100 | Mo | Cr |  | 8960000 |  | 100 | [22 empty] | 0 | 100 | 0 | 0 | 0 | 0 | 0 | 0 | 0 | 0 | 0 | 0 | 0 | 0 | 0 | 0 | 0 | 0 | 0 | 0 | 0 | 0 | 0 | 0 | -144.5948 | -112.0134 | 20 | 10 | 2 | FLiNaK |  | yes |  | 0 | 16 |  |  |  |  | 6 | 7 |  |  |  | 1 |  |  | 314 |  |  |  |  | 590 | [22 empty] | 0 | 0 |  |  |  | -0.74 |  | 7139286 |  | 1 |  |  | 100 | 100
B1Cr2023Pint | 34 | ORNL | 2023 | Pint | B1 | static | 0 | 850 | 500 | Mo | Cr |  | 8960000 |  | 100 | [22 empty] | 0 | 100 | 0 | 0 | 0 | 0 | 0 | 0 | 0 | 0 | 0 | 0 | 0 | 0 | 0 | 0 | 0 | 0 | 0 | 0 | 0 | 0 | 0 | 0 | -144.5948 | -112.0134 | 20 | 10 | 2 | FLiNaK |  | yes |  | 0 | 16 |  |  |  |  | 6 | 7 |  |  |  | 1 |  |  | 314 |  |  |  |  | 590 | [22 empty] | 0 | 0 |  |  |  | -0.96 |  | 7139286 |  | 1 |  |  | 100 | 100
B1Cr2023Pint | 35 | ORNL | 2023 | Pint | B1 | static | 0 | 850 | 2000 | Mo | Cr |  | 8960000 |  | 100 | [22 empty] | 0 | 100 | 0 | 0 | 0 | 0 | 0 | 0 | 0 | 0 | 0 | 0 | 0 | 0 | 0 | 0 | 0 | 0 | 0 | 0 | 0 | 0 | 0 | 0 | -144.5948 | -112.0134 | 20 | 10 | 2 | FLiNaK |  | yes |  | 0 | 16 |  |  |  |  | 6 | 7 |  |  |  | 1 |  |  | 314 |  |  |  |  | 590 | [22 empty] | 0 | 0 |  |  |  | -1.5 |  | 7139286 |  | 1 |  |  | 100 | 100
B0Cr2023Pint | 36 | ORNL | 2023 | Pint | B0 | static | 0 | 550 | 100 | Mo | Cr |  | 8960000 |  | 100 |  | 0 | [20 empty] | 0 | 100 | 0 | 0 | 0 | 0 | 0 | 0 | 0 | 0 | 0 | 0 | 0 | 0 | 0 | 0 | 0 | 0 | 0 | 0 | 0 | 0 | 0 | 0 | -154.8857 | -117.9005 | 20 | 10 | 1.5 | FLiBe |  | yes |  | 0 | [41 empty] | 0 | 0 |  |  |  | -0.48 |  |  |  |  | https://enispa.sharepoint.com/sites/Venicelaboratories-FLiNaKandFLiBecorrosion/Documenti%20condivisi/FLiNaK%20and%20FLiBe%20corrosion/3.%20Letteratura/Attività%202023/2023_Pint_FY23%20Milestone%20M3RD-23OR0603031%20Measuring%20the%20Dissolution%20of%20Cr%20and%20Fe%20at%20550°C-75.pdf |  | 100 | 100
B0Cr2023Pint | 37 | ORNL | 2023 | Pint | B0 | static | 0 | 550 | 500 | Mo | Cr |  | 8960000 |  | 100 |  | 0 | [20 empty] | 0 | 100 | 0 | 0 | 0 | 0 | 0 | 0 | 0 | 0 | 0 | 0 | 0 | 0 | 0 | 0 | 0 | 0 | 0 | 0 | 0 | 0 | 0 | 0 | -154.8857 | -117.9005 | 20 | 10 | 1.5 | FLiBe |  | yes |  | 0 | [41 empty] | 0 | 0 |  |  |  | -0.84 |  |  |  |  | https://enispa.sharepoint.com/sites/Venicelaboratories-FLiNaKandFLiBecorrosion/Documenti%20condivisi/FLiNaK%20and%20FLiBe%20corrosion/3.%20Letteratura/Attività%202023/2023_Pint_FY23%20Milestone%20M3RD-23OR0603032%20The%20Dissolution%20of%20Cr%20and%20Fe%20at%20850°C%20in%20FLiNaK%20an.pdf |  | 100 | 100
B0Cr2023Pint | 38 | ORNL | 2023 | Pint | B0 | static | 0 | 550 | 2000 | Mo | Cr |  | 8960000 |  | 100 |  | 0 | [20 empty] | 0 | 100 | 0 | 0 | 0 | 0 | 0 | 0 | 0 | 0 | 0 | 0 | 0 | 0 | 0 | 0 | 0 | 0 | 0 | 0 | 0 | 0 | 0 | 0 | -154.8857 | -117.9005 | 20 | 10 | 1.5 | FLiBe |  | yes |  | 0 | [41 empty] | 0 | 0 |  |  |  | -0.81 |  |  |  |  | https://enispa.sharepoint.com/sites/Venicelaboratories-FLiNaKandFLiBecorrosion/Documenti%20condivisi/FLiNaK%20and%20FLiBe%20corrosion/3.%20Letteratura/Attività%202023/2023_Pint_Methodology%20for%20Assessing%20Stainless%20Steel%20Compatibility%20in%20Fluoride%20Salts%20at%20550°-850°C.pdf |  | 100 | 100
B0Cr2023Pint | 39 | ORNL | 2023 | Pint | B0 | static | 0 | 650 | 100 | Mo | Cr |  | 8960000 |  | 100 |  | 0 | [20 empty] | 0 | 100 | 0 | 0 | 0 | 0 | 0 | 0 | 0 | 0 | 0 | 0 | 0 | 0 | 0 | 0 | 0 | 0 | 0 | 0 | 0 | 0 | 0 | 0 | -151.4554 | -115.9381 | 20 | 10 | 1.5 | FLiBe |  | yes |  | 0 | [41 empty] | 0 | 0 |  |  |  | -0.95 | [6 empty] | 100 | 100
B0Cr2023Pint | 40 | ORNL | 2023 | Pint | B0 | static | 0 | 650 | 500 | Mo | Cr |  | 8960000 |  | 100 |  | 0 | [20 empty] | 0 | 100 | 0 | 0 | 0 | 0 | 0 | 0 | 0 | 0 | 0 | 0 | 0 | 0 | 0 | 0 | 0 | 0 | 0 | 0 | 0 | 0 | 0 | 0 | -151.4554 | -115.9381 | 20 | 10 | 1.5 | FLiBe |  | yes |  | 0 | [41 empty] | 0 | 0 |  |  |  | -1.88 | [6 empty] | 100 | 100
B0Cr2023Pint | 41 | ORNL | 2023 | Pint | B0 | static | 0 | 650 | 2000 | Mo | Cr |  | 8960000 |  | 100 |  | 0 | [20 empty] | 0 | 100 | 0 | 0 | 0 | 0 | 0 | 0 | 0 | 0 | 0 | 0 | 0 | 0 | 0 | 0 | 0 | 0 | 0 | 0 | 0 | 0 | 0 | 0 | -151.4554 | -115.9381 | 20 | 10 | 1.5 | FLiBe |  | yes |  | 0 | [41 empty] | 0 | 0 |  |  |  | -0.96 | [6 empty] | 100 | 100
B0Cr2023Pint | 42 | ORNL | 2023 | Pint | B0 | static | 0 | 750 | 100 | Mo | Cr |  | 8960000 |  | 100 |  | 0 | [20 empty] | 0 | 100 | 0 | 0 | 0 | 0 | 0 | 0 | 0 | 0 | 0 | 0 | 0 | 0 | 0 | 0 | 0 | 0 | 0 | 0 | 0 | 0 | 0 | 0 | -148.0251 | -113.9758 | 20 | 10 | 1.5 | FLiBe |  | yes |  | 0 | [41 empty] | 0 | 0 |  |  |  | -1.65 | [6 empty] | 100 | 100
B0Cr2023Pint | 43 | ORNL | 2023 | Pint | B0 | static | 0 | 750 | 500 | Mo | Cr |  | 8960000 |  | 100 |  | 0 | [20 empty] | 0 | 100 | 0 | 0 | 0 | 0 | 0 | 0 | 0 | 0 | 0 | 0 | 0 | 0 | 0 | 0 | 0 | 0 | 0 | 0 | 0 | 0 | 0 | 0 | -148.0251 | -113.9758 | 20 | 10 | 1.5 | FLiBe |  | yes |  | 0 | [41 empty] | 0 | 0 |  |  |  | -1.97 | [6 empty] | 100 | 100
B0Cr2023Pint | 44 | ORNL | 2023 | Pint | B0 | static | 0 | 750 | 2000 | Mo | Cr |  | 8960000 |  | 100 |  | 0 | [20 empty] | 0 | 100 | 0 | 0 | 0 | 0 | 0 | 0 | 0 | 0 | 0 | 0 | 0 | 0 | 0 | 0 | 0 | 0 | 0 | 0 | 0 | 0 | 0 | 0 | -148.0251 | -113.9758 | 20 | 10 | 1.5 | FLiBe |  | yes |  | 0 | [41 empty] | 0 | 0 |  |  |  | -1.8 | [6 empty] | 100 | 100
B0Cr2023Pint | 45 | ORNL | 2023 | Pint | B0 | static | 0 | 850 | 100 | Mo | Cr |  | 8960000 |  | 100 |  | 0 | [20 empty] | 0 | 100 | 0 | 0 | 0 | 0 | 0 | 0 | 0 | 0 | 0 | 0 | 0 | 0 | 0 | 0 | 0 | 0 | 0 | 0 | 0 | 0 | 0 | 0 | -144.5948 | -112.0134 | 20 | 10 | 2 | FLiBe |  | yes |  | 0 | [41 empty] | 0 | 0 |  |  |  | -2.24 | [6 empty] | 100 | 100
B0Cr2023Pint | 46 | ORNL | 2023 | Pint | B0 | static | 0 | 850 | 500 | Mo | Cr |  | 8960000 |  | 100 |  | 0 | [20 empty] | 0 | 100 | 0 | 0 | 0 | 0 | 0 | 0 | 0 | 0 | 0 | 0 | 0 | 0 | 0 | 0 | 0 | 0 | 0 | 0 | 0 | 0 | 0 | 0 | -144.5948 | -112.0134 | 20 | 10 | 2 | FLiBe |  | yes |  | 0 | [41 empty] | 0 | 0 |  |  |  | -5.77 | [6 empty] | 100 | 100
B0Cr2023Pint | 47 | ORNL | 2023 | Pint | B0 | static | 0 | 850 | 2000 | Mo | Cr |  | 8960000 |  | 100 |  | 0 | [20 empty] | 0 | 100 | 0 | 0 | 0 | 0 | 0 | 0 | 0 | 0 | 0 | 0 | 0 | 0 | 0 | 0 | 0 | 0 | 0 | 0 | 0 | 0 | 0 | 0 | -144.5948 | -112.0134 | 20 | 10 | 2 | FLiBe |  | yes |  | 0 | [41 empty] | 0 | 0 |  |  |  | -9.1 | [6 empty] | 100 | 100
B0Fe2023Pint | 48 | ORNL | 2023 | Pint | B0 | static | 0 | 550 | 100 | Fe | Fe |  | 7874000 |  |  |  | 100 | [20 empty] | 0 | 0 | 0 | 100 | 0 | 0 | 0 | 0 | 0 | 0 | 0 | 0 | 0 | 0 | 0 | 0 | 0 | 0 | 0 | 0 | 0 | 0 | 0 | 0 | -140.8191 | -140.8191 | 20 | 10 | 1.5 | FLiBe |  | yes |  | 0 | [41 empty] | 0 | 0 |  |  |  | -0.38 | [6 empty] | 100 | 100
B0Fe2023Pint | 49 | ORNL | 2023 | Pint | B0 | static | 0 | 550 | 500 | Fe | Fe |  | 7874000 |  |  |  | 100 | [20 empty] | 0 | 0 | 0 | 100 | 0 | 0 | 0 | 0 | 0 | 0 | 0 | 0 | 0 | 0 | 0 | 0 | 0 | 0 | 0 | 0 | 0 | 0 | 0 | 0 | -140.8191 | -140.8191 | 20 | 10 | 1.5 | FLiBe |  | yes |  | 0 | [41 empty] | 0 | 0 |  |  |  | -0.37 | [6 empty] | 100 | 100
B0Fe2023Pint | 50 | ORNL | 2023 | Pint | B0 | static | 0 | 550 | 2000 | Fe | Fe |  | 7874000 |  |  |  | 100 | [20 empty] | 0 | 0 | 0 | 100 | 0 | 0 | 0 | 0 | 0 | 0 | 0 | 0 | 0 | 0 | 0 | 0 | 0 | 0 | 0 | 0 | 0 | 0 | 0 | 0 | -140.8191 | -140.8191 | 20 | 10 | 1.5 | FLiBe |  | yes |  | 0 | [41 empty] | 0 | 0 |  |  |  | -0.38 | [6 empty] | 100 | 100
B0Fe2023Pint | 51 | ORNL | 2023 | Pint | B0 | static | 0 | 650 | 100 | Fe | Fe |  | 7874000 |  |  |  | 100 | [20 empty] | 0 | 0 | 0 | 100 | 0 | 0 | 0 | 0 | 0 | 0 | 0 | 0 | 0 | 0 | 0 | 0 | 0 | 0 | 0 | 0 | 0 | 0 | 0 | 0 | -137.6264 | -137.6264 | 20 | 10 | 1.5 | FLiBe |  | yes |  | 0 | [41 empty] | 0 | 0 |  |  |  | -0.22 | [6 empty] | 100 | 100
B0Fe2023Pint | 52 | ORNL | 2023 | Pint | B0 | static | 0 | 650 | 500 | Fe | Fe |  | 7874000 |  |  |  | 100 | [20 empty] | 0 | 0 | 0 | 100 | 0 | 0 | 0 | 0 | 0 | 0 | 0 | 0 | 0 | 0 | 0 | 0 | 0 | 0 | 0 | 0 | 0 | 0 | 0 | 0 | -137.6264 | -137.6264 | 20 | 10 | 1.5 | FLiBe |  | yes |  | 0 | [41 empty] | 0 | 0 |  |  |  | -0.19 | [6 empty] | 100 | 100
B0Fe2023Pint | 53 | ORNL | 2023 | Pint | B0 | static | 0 | 650 | 2000 | Fe | Fe |  | 7874000 |  |  |  | 100 | [20 empty] | 0 | 0 | 0 | 100 | 0 | 0 | 0 | 0 | 0 | 0 | 0 | 0 | 0 | 0 | 0 | 0 | 0 | 0 | 0 | 0 | 0 | 0 | 0 | 0 | -137.6264 | -137.6264 | 20 | 10 | 1.5 | FLiBe |  | yes |  | 0 | [41 empty] | 0 | 0 |  |  |  | -0.25 | [6 empty] | 100 | 100
B0Fe2023Pint | 54 | ORNL | 2023 | Pint | B0 | static | 0 | 750 | 100 | Fe | Fe |  | 7874000 |  |  |  | 100 | [20 empty] | 0 | 0 | 0 | 100 | 0 | 0 | 0 | 0 | 0 | 0 | 0 | 0 | 0 | 0 | 0 | 0 | 0 | 0 | 0 | 0 | 0 | 0 | 0 | 0 | -134.4337 | -134.4337 | 20 | 10 | 1.5 | FLiBe |  | yes |  | 0 | [41 empty] | 0 | 0 |  |  |  | -0.19 | [6 empty] | 100 | 100
B0Fe2023Pint | 55 | ORNL | 2023 | Pint | B0 | static | 0 | 750 | 500 | Fe | Fe |  | 7874000 |  |  |  | 100 | [20 empty] | 0 | 0 | 0 | 100 | 0 | 0 | 0 | 0 | 0 | 0 | 0 | 0 | 0 | 0 | 0 | 0 | 0 | 0 | 0 | 0 | 0 | 0 | 0 | 0 | -134.4337 | -134.4337 | 20 | 10 | 1.5 | FLiBe |  | yes |  | 0 | [41 empty] | 0 | 0 |  |  |  | -0.07 | [6 empty] | 100 | 100
B0Fe2023Pint | 56 | ORNL | 2023 | Pint | B0 | static | 0 | 750 | 2000 | Fe | Fe |  | 7874000 |  |  |  | 100 | [20 empty] | 0 | 0 | 0 | 100 | 0 | 0 | 0 | 0 | 0 | 0 | 0 | 0 | 0 | 0 | 0 | 0 | 0 | 0 | 0 | 0 | 0 | 0 | 0 | 0 | -134.4337 | -134.4337 | 20 | 10 | 1.5 | FLiBe |  | yes |  | 0 | [41 empty] | 0 | 0 |  |  |  | -0.02 | [6 empty] | 100 | 100
B0Fe2023Pint | 57 | ORNL | 2023 | Pint | B0 | static | 0 | 850 | 100 | Fe | Fe |  | 7874000 |  |  |  | 100 | [20 empty] | 0 | 0 | 0 | 100 | 0 | 0 | 0 | 0 | 0 | 0 | 0 | 0 | 0 | 0 | 0 | 0 | 0 | 0 | 0 | 0 | 0 | 0 | 0 | 0 | -131.241 | -131.241 | 20 | 10 | 2 | FLiBe |  | yes |  | 0 | [41 empty] | 0 | 0 |  |  |  | -0.08 | [6 empty] | 100 | 100
B0Fe2023Pint | 58 | ORNL | 2023 | Pint | B0 | static | 0 | 850 | 500 | Fe | Fe |  | 7874000 |  |  |  | 100 | [20 empty] | 0 | 0 | 0 | 100 | 0 | 0 | 0 | 0 | 0 | 0 | 0 | 0 | 0 | 0 | 0 | 0 | 0 | 0 | 0 | 0 | 0 | 0 | 0 | 0 | -131.241 | -131.241 | 20 | 10 | 2 | FLiBe |  | yes |  | 0 | [41 empty] | 0 | 0 |  |  |  | 0.09 | [6 empty] | 100 | 100
B0Fe2023Pint | 59 | ORNL | 2023 | Pint | B0 | static | 0 | 850 | 2000 | Fe | Fe |  | 7874000 |  |  |  | 100 | [20 empty] | 0 | 0 | 0 | 100 | 0 | 0 | 0 | 0 | 0 | 0 | 0 | 0 | 0 | 0 | 0 | 0 | 0 | 0 | 0 | 0 | 0 | 0 | 0 | 0 | -131.241 | -131.241 | 20 | 10 | 1.5 | FLiBe |  | yes |  | 0 | [41 empty] | 0 | 0 |  |  |  | 0.32 | [6 empty] | 100 | 100
C12316 H SS023Doniger | 60 | University of Wisconsin Madison | 2023 | Doniger | C1 | static | 0 | 700 | 500 | 316 L SS | 316 H SS |  | 7980000 | 10 | 16.77 | 1.97 | 69.389 |  |  | 1.5 |  |  | 0.3 | 0.04 |  |  |  | 0.031 | [9 empty] | 9.475685 | 17.93513 | 1.141697 | 69.09429 | 0 | 0 | 1.518369 | 0 | 0 | 0.5939423 | 0.1852216 | 0 | 0 | 0 | 0.05566667 | 0 | 0 | 0 | 0 | 0 | 0 | 0 | 0 | 0 | -137.2896 | -136.543 | 14 | 11 | 1.5 | FLiNaK | Materion Corporation | no |  | 0 | 78 | 54 | 10.3 | 10 | 8.7 | 4 | 2.8 | 0.8 | 0.8 |  | 0.7 | [30 empty] | 0 | 0 |  | -3 |  | -0.21 |  | 1372560 |  | 3 | https://enispa.sharepoint.com/sites/Venicelaboratories-FLiNaKandFLiBecorrosion/Documenti%20condivisi/FLiNaK%20and%20FLiBe%20corrosion/3.%20Letteratura/Attività%202023/2023_Doniger_Corrosion%20of%20316L%20&%20316H%20stainless%20steel%20in%20molten%20LiF-NaF-KF%20(FLiNaK).pdf | Controlla "Table 3" del paper: distinzione tra "Total depth of attack" e "Depth of Bulk/Grain boundary Cr Dissolution" | 100 | 100
C12316 H SS023Doniger | 61 | University of Wisconsin Madison | 2023 | Doniger | C1 | static | 0 | 700 | 500 | Pyrolytic Boron Nitride | 316 H SS |  | 7980000 | 10 | 16.77 | 1.97 | 69.389 |  |  | 1.5 |  |  | 0.3 | 0.04 |  |  |  | 0.031 | [9 empty] | 9.475685 | 17.93513 | 1.141697 | 69.09429 | 0 | 0 | 1.518369 | 0 | 0 | 0.5939423 | 0.1852216 | 0 | 0 | 0 | 0.05566667 | 0 | 0 | 0 | 0 | 0 | 0 | 0 | 0 | 0 | -137.2896 | PBN | 14 | 11 | 1.5 | FLiNaK | Materion Corporation | no |  | 0 | 78 | 54 | 10.3 | 10 | 8.7 | 4 | 2.8 | 0.8 | 0.8 |  | 0.7 | [30 empty] | 0 | 0 |  | -6.3 |  | -1.5 |  | 1372560 |  | 3 |  | Controlla "Table 3" del paper: distinzione tra "Total depth of attack" e "Depth of Bulk/Grain boundary Cr Dissolution" | 100 | 100
C12316 H SS023Doniger | 62 | University of Wisconsin Madison | 2023 | Doniger | C1 | static | 0 | 700 | 500 | vitreous carbon | 316 H SS |  | 7980000 | 10 | 16.77 | 1.97 | 69.389 |  |  | 1.5 |  |  | 0.3 | 0.04 |  |  |  | 0.031 | [9 empty] | 9.475685 | 17.93513 | 1.141697 | 69.09429 | 0 | 0 | 1.518369 | 0 | 0 | 0.5939423 | 0.1852216 | 0 | 0 | 0 | 0.05566667 | 0 | 0 | 0 | 0 | 0 | 0 | 0 | 0 | 0 | -137.2896 | -63.52967 | 14 | 11 | 1.5 | FLiNaK | Materion Corporation | no |  | 0 | 78 | 54 | 10.3 | 10 | 8.7 | 4 | 2.8 | 0.8 | 0.8 |  | 0.7 | [30 empty] | 0 | 0 |  | -7.7 |  | -1.7 |  | 1372560 |  | 3 |  | Controlla "Table 3" del paper: distinzione tra "Total depth of attack" e "Depth of Bulk/Grain boundary Cr Dissolution" | 100 | 100
C12316 L SS023Doniger | 63 | University of Wisconsin Madison | 2023 | Doniger | C1 | static | 0 | 700 | 500 | vitreous carbon | 316 L SS |  | 7980000 | 9.98 | 16.77 | 2.16 | 69.03 |  |  | 1.66 |  |  | 0.35 | 0.018 |  |  |  | 0.032 | [9 empty] | 9.466715 | 17.95406 | 1.253131 | 68.80937 | 0 | 0 | 1.682102 | 0 | 0 | 0.6936641 | 0.08343771 | 0 | 0 | 0 | 0.05752302 | 0 | 0 | 0 | 0 | 0 | 0 | 0 | 0 | 0 | -137.4126 | -63.52967 | 14 | 11 | 1.5 | FLiNaK | Materion Corporation | no |  | 0 | 78 | 54 | 10.3 | 10 | 8.7 | 4 | 2.8 | 0.8 | 0.8 |  | 0.7 | [30 empty] | 0 | 0 |  | -5.8 |  | -2 |  | 1369368 |  | 3 |  | Controlla "Table 3" del paper: distinzione tra "Total depth of attack" e "Depth of Bulk/Grain boundary Cr Dissolution" | 100 | 100
C12316 L SS023Doniger | 64 | University of Wisconsin Madison | 2023 | Doniger | C1 | static | 0 | 700 | 500 | 316 L SS | 316 L SS |  | 7980000 | 9.98 | 16.77 | 2.16 | 69.03 |  |  | 1.66 |  |  | 0.35 | 0.018 |  |  |  | 0.032 | [9 empty] | 9.466715 | 17.95406 | 1.253131 | 68.80937 | 0 | 0 | 1.682102 | 0 | 0 | 0.6936641 | 0.08343771 | 0 | 0 | 0 | 0.05752302 | 0 | 0 | 0 | 0 | 0 | 0 | 0 | 0 | 0 | -137.4126 | -137.4126 | 14 | 11 | 1.5 | FLiNaK | Materion Corporation | no |  | 0 | 78 | 54 | 10.3 | 10 | 8.7 | 4 | 2.8 | 0.8 | 0.8 |  | 0.7 | [30 empty] | 0 | 0 |  | -6 |  | -0.119 |  | 1372560 |  | 3 |  | Controlla "Table 3" del paper: distinzione tra "Total depth of attack" e "Depth of Bulk/Grain boundary Cr Dissolution" | 100 | 100
C12316 L SS023Doniger | 65 | University of Wisconsin Madison | 2023 | Doniger | C1 | static | 0 | 700 | 500 | Pyrolytic Boron Nitride | 316 L SS |  | 7980000 | 9.98 | 16.77 | 2.16 | 69.03 |  |  | 1.66 |  |  | 0.35 | 0.018 |  |  |  | 0.032 | [9 empty] | 9.466715 | 17.95406 | 1.253131 | 68.80937 | 0 | 0 | 1.682102 | 0 | 0 | 0.6936641 | 0.08343771 | 0 | 0 | 0 | 0.05752302 | 0 | 0 | 0 | 0 | 0 | 0 | 0 | 0 | 0 | -137.4126 | PBN | 14 | 11 | 1.5 | FLiNaK | Materion Corporation | no |  | 0 | 78 | 54 | 10.3 | 10 | 8.7 | 4 | 2.8 | 0.8 | 0.8 |  | 0.7 | [30 empty] | 0 | 0 |  | -5.8 |  | -1.5 |  | 1372560 |  | 3 |  | Controlla "Table 3" del paper: distinzione tra "Total depth of attack" e "Depth of Bulk/Grain boundary Cr Dissolution" | 100 | 100
D1Hastelloy B-32013Ouyang | 66 | National Tsing Hua University | 2013 | Ouyang | D1 | static | 0 | 600 | 100 | Ni | Hastelloy B-3 |  | 9220000 | 65 | 1.5 | 28.5 | 1.5 | 3 | 3 | 3 | 0.5 | 0.2 | 0.1 | 0.01 | [13 empty] | 68.82584 | 1.792628 | 18.45682 | 1.669054 | 1.014327 | 3.16364 | 3.393399 | 1.151676 | 0.2596384 | 0.2212333 | 0.05174391 | 0 | 0 | 0 | 0 | 0 | 0 | 0 | 0 | 0 | 0 | 0 | 0 | 0 | -126.6706 | -125.3231 |  |  |  | FLiNaK | FULLIN Chemical Co. And SUNLIT FLUO & CHEMICAL CO. | no | 3.19 | 0 | [41 empty] | 0 | 0 |  |  |  | -12.37 |  | 184400 |  | 3 | https://enispa.sharepoint.com/sites/Venicelaboratories-FLiNaKandFLiBecorrosion/Documenti%20condivisi/FLiNaK%20and%20FLiBe%20corrosion/3.%20Letteratura/Attività%202023/2013_Ouyang_Effect%20of%20moisture%20on%20corrosion%20of%20Ni-based%20alloys%20in%20molten%20alkali%20fluoride%20FLiNaK%20salt%20environments.pdf | tabella ORNL | 106.31 | 100
D1Hastelloy B-32013Ouyang | 67 | National Tsing Hua University | 2013 | Ouyang | D1 | static | 0 | 600 | 300 | Ni | Hastelloy B-3 |  | 9220000 | 65 | 1.5 | 28.5 | 1.5 | 3 | 3 | 3 | 0.5 | 0.2 | 0.1 | 0.01 | [13 empty] | 68.82584 | 1.792628 | 18.45682 | 1.669054 | 1.014327 | 3.16364 | 3.393399 | 1.151676 | 0.2596384 | 0.2212333 | 0.05174391 | 0 | 0 | 0 | 0 | 0 | 0 | 0 | 0 | 0 | 0 | 0 | 0 | 0 | -126.6706 | -125.3231 |  |  |  | FLiNaK | FULLIN Chemical Co. And SUNLIT FLUO & CHEMICAL CO. | no | 3.19 | 0 | [41 empty] | 0 | 0 |  |  |  | -24.48 |  | 184400 |  | 3 |  | tabella ORNL | 106.31 | 100
D1Hastelloy B-32013Ouyang | 68 | National Tsing Hua University | 2013 | Ouyang | D1 | static | 0 | 700 | 100 | Ni | Hastelloy B-3 |  | 9220000 | 65 | 1.5 | 28.5 | 1.5 | 3 | 3 | 3 | 0.5 | 0.2 | 0.1 | 0.01 | [13 empty] | 68.82584 | 1.792628 | 18.45682 | 1.669054 | 1.014327 | 3.16364 | 3.393399 | 1.151676 | 0.2596384 | 0.2212333 | 0.05174391 | 0 | 0 | 0 | 0 | 0 | 0 | 0 | 0 | 0 | 0 | 0 | 0 | 0 | -123.4286 | -121.7482 |  |  |  | FLiNaK | FULLIN Chemical Co. And SUNLIT FLUO & CHEMICAL CO. | no | 3.19 | 0 | [41 empty] | 0 | 0 |  |  |  | -58.04 |  | 184400 |  | 3 |  | tabella ORNL | 106.31 | 100
D1Hastelloy B-32013Ouyang | 69 | National Tsing Hua University | 2013 | Ouyang | D1 | static | 0 | 700 | 200 | Ni | Hastelloy B-3 |  | 9220000 | 65 | 1.5 | 28.5 | 1.5 | 3 | 3 | 3 | 0.5 | 0.2 | 0.1 | 0.01 | [13 empty] | 68.82584 | 1.792628 | 18.45682 | 1.669054 | 1.014327 | 3.16364 | 3.393399 | 1.151676 | 0.2596384 | 0.2212333 | 0.05174391 | 0 | 0 | 0 | 0 | 0 | 0 | 0 | 0 | 0 | 0 | 0 | 0 | 0 | -123.4286 | -121.7482 |  |  |  | FLiNaK | FULLIN Chemical Co. And SUNLIT FLUO & CHEMICAL CO. | no | 3.19 | 0 | [41 empty] | 0 | 0 |  |  |  | -124.09 |  | 184400 |  | 3 |  | tabella ORNL | 106.31 | 100
D1Hastelloy B-32013Ouyang | 70 | National Tsing Hua University | 2013 | Ouyang | D1 | static | 0 | 700 | 100 | Ni | Hastelloy B-3 |  | 9220000 | 65 | 1.5 | 28.5 | 1.5 | 3 | 3 | 3 | 0.5 | 0.2 | 0.1 | 0.01 | [13 empty] | 68.82584 | 1.792628 | 18.45682 | 1.669054 | 1.014327 | 3.16364 | 3.393399 | 1.151676 | 0.2596384 | 0.2212333 | 0.05174391 | 0 | 0 | 0 | 0 | 0 | 0 | 0 | 0 | 0 | 0 | 0 | 0 | 0 | -123.4286 | -121.7482 |  |  |  | FLiNaK | FULLIN Chemical Co. And SUNLIT FLUO & CHEMICAL CO. | no | 1.91 | 0 | [41 empty] | 0 | 0 |  |  |  | -19.67 |  | 184400 |  | 3 |  | tabella ORNL | 106.31 | 100
D1Hastelloy B-32013Ouyang | 71 | National Tsing Hua University | 2013 | Ouyang | D1 | static | 0 | 700 | 200 | Ni | Hastelloy B-3 |  | 9220000 | 65 | 1.5 | 28.5 | 1.5 | 3 | 3 | 3 | 0.5 | 0.2 | 0.1 | 0.01 | [13 empty] | 68.82584 | 1.792628 | 18.45682 | 1.669054 | 1.014327 | 3.16364 | 3.393399 | 1.151676 | 0.2596384 | 0.2212333 | 0.05174391 | 0 | 0 | 0 | 0 | 0 | 0 | 0 | 0 | 0 | 0 | 0 | 0 | 0 | -123.4286 | -121.7482 |  |  |  | FLiNaK | FULLIN Chemical Co. And SUNLIT FLUO & CHEMICAL CO. | no | 1.91 | 0 | [41 empty] | 0 | 0 |  |  |  | -34.19 |  | 184400 |  | 3 |  | tabella ORNL | 106.31 | 100
D1Hastelloy N2013Ouyang | 72 | National Tsing Hua University | 2013 | Ouyang | D1 | static | 0 | 600 | 100 | Ni | Hastelloy N |  | 8860000 | 71 | 7 | 16 | 3 | 0.5 | 0.2 | 0.8 | 0.17 | 0.18 | 1 | 0.08 | 0.35 | [12 empty] | 73.61607 | 8.191682 | 10.14631 | 3.26871 | 0.16554 | 0.2065247 | 0.8860938 | 0.3834293 | 0.2288166 | 2.16634 | 0.4053455 | 0.3351435 | 0 | 0 | 0 | 0 | 0 | 0 | 0 | 0 | 0 | 0 | 0 | 0 | -128.4976 | -125.3231 |  |  |  | FLiNaK | FULLIN Chemical Co. And SUNLIT FLUO & CHEMICAL CO. | no | 3.19 | 0 | [41 empty] | 0 | 0 |  |  |  | -12.17 |  | 6202000000000001 |  | 3 |  | tabella ORNL | 100.28 | 100
D1Hastelloy N2013Ouyang | 73 | National Tsing Hua University | 2013 | Ouyang | D1 | static | 0 | 600 | 300 | Ni | Hastelloy N |  | 8860000 | 71 | 7 | 16 | 3 | 0.5 | 0.2 | 0.8 | 0.17 | 0.18 | 1 | 0.08 | 0.35 | [12 empty] | 73.61607 | 8.191682 | 10.14631 | 3.26871 | 0.16554 | 0.2065247 | 0.8860938 | 0.3834293 | 0.2288166 | 2.16634 | 0.4053455 | 0.3351435 | 0 | 0 | 0 | 0 | 0 | 0 | 0 | 0 | 0 | 0 | 0 | 0 | -128.4976 | -125.3231 |  |  |  | FLiNaK | FULLIN Chemical Co. And SUNLIT FLUO & CHEMICAL CO. | no | 3.19 | 0 | [41 empty] | 0 | 0 |  |  |  | -23.19 |  | 6202000000000001 |  | 3 |  | tabella ORNL | 100.28 | 100
D1Hastelloy N2013Ouyang | 74 | National Tsing Hua University | 2013 | Ouyang | D1 | static | 0 | 700 | 100 | Ni | Hastelloy N |  | 8860000 | 71 | 7 | 16 | 3 | 0.5 | 0.2 | 0.8 | 0.17 | 0.18 | 1 | 0.08 | 0.35 | [12 empty] | 73.61607 | 8.191682 | 10.14631 | 3.26871 | 0.16554 | 0.2065247 | 0.8860938 | 0.3834293 | 0.2288166 | 2.16634 | 0.4053455 | 0.3351435 | 0 | 0 | 0 | 0 | 0 | 0 | 0 | 0 | 0 | 0 | 0 | 0 | -125.1673 | -121.7482 |  |  |  | FLiNaK | FULLIN Chemical Co. And SUNLIT FLUO & CHEMICAL CO. | no | 3.19 | 0 | [41 empty] | 0 | 0 |  |  |  | -78.52 |  | 6202000000000001 |  | 3 |  | tabella ORNL | 100.28 | 100
D1Hastelloy N2013Ouyang | 75 | National Tsing Hua University | 2013 | Ouyang | D1 | static | 0 | 700 | 200 | Ni | Hastelloy N |  | 8860000 | 71 | 7 | 16 | 3 | 0.5 | 0.2 | 0.8 | 0.17 | 0.18 | 1 | 0.08 | 0.35 | [12 empty] | 73.61607 | 8.191682 | 10.14631 | 3.26871 | 0.16554 | 0.2065247 | 0.8860938 | 0.3834293 | 0.2288166 | 2.16634 | 0.4053455 | 0.3351435 | 0 | 0 | 0 | 0 | 0 | 0 | 0 | 0 | 0 | 0 | 0 | 0 | -125.1673 | -121.7482 |  |  |  | FLiNaK | FULLIN Chemical Co. And SUNLIT FLUO & CHEMICAL CO. | no | 3.19 | 0 | [41 empty] | 0 | 0 |  |  |  | -102.07 |  | 6202000000000001 |  | 3 |  | tabella ORNL | 100.28 | 100
D1Hastelloy N2013Ouyang | 76 | National Tsing Hua University | 2013 | Ouyang | D1 | static | 0 | 700 | 100 | Ni | Hastelloy N |  | 8860000 | 71 | 7 | 16 | 3 | 0.5 | 0.2 | 0.8 | 0.17 | 0.18 | 1 | 0.08 | 0.35 | [12 empty] | 73.61607 | 8.191682 | 10.14631 | 3.26871 | 0.16554 | 0.2065247 | 0.8860938 | 0.3834293 | 0.2288166 | 2.16634 | 0.4053455 | 0.3351435 | 0 | 0 | 0 | 0 | 0 | 0 | 0 | 0 | 0 | 0 | 0 | 0 | -125.1673 | -121.7482 |  |  |  | FLiNaK | FULLIN Chemical Co. And SUNLIT FLUO & CHEMICAL CO. | no | 1.91 | 0 | [41 empty] | 0 | 0 |  |  |  | -20.94 |  | 6202000000000001 |  | 3 |  | tabella ORNL | 100.28 | 100
D1Hastelloy N2013Ouyang | 77 | National Tsing Hua University | 2013 | Ouyang | D1 | static | 0 | 700 | 200 | Ni | Hastelloy N |  | 8860000 | 71 | 7 | 16 | 3 | 0.5 | 0.2 | 0.8 | 0.17 | 0.18 | 1 | 0.08 | 0.35 | [12 empty] | 73.61607 | 8.191682 | 10.14631 | 3.26871 | 0.16554 | 0.2065247 | 0.8860938 | 0.3834293 | 0.2288166 | 2.16634 | 0.4053455 | 0.3351435 | 0 | 0 | 0 | 0 | 0 | 0 | 0 | 0 | 0 | 0 | 0 | 0 | -125.1673 | -121.7482 |  |  |  | FLiNaK | FULLIN Chemical Co. And SUNLIT FLUO & CHEMICAL CO. | no | 1.91 | 0 | [41 empty] | 0 | 0 |  |  |  | -34.44 |  | 6202000000000001 |  | 3 |  | tabella ORNL | 100.28 | 100
D1Haynes 2422013Ouyang | 78 | National Tsing Hua University | 2013 | Ouyang | D1 | static | 0 | 600 | 100 | Ni | Haynes 242 |  | 9050000 | 65 | 8 | 25 | 2 |  | 2.5 | 0.8 | 0.5 |  |  | 0.03 | 0.5 | [12 empty] | 67.38432 | 9.36044 | 15.8511 | 2.178795 | 0 | 2.58115 | 0.8859536 | 1.127555 | 0 | 0 | 0.1519805 | 0.4787007 | 0 | 0 | 0 | 0 | 0 | 0 | 0 | 0 | 0 | 0 | 0 | 0 | -127.7402 | -125.3231 |  |  |  | FLiNaK | FULLIN Chemical Co. And SUNLIT FLUO & CHEMICAL CO. | no | 3.19 | 0 | [41 empty] | 0 | 0 |  |  |  | -19 |  | 6202000000000001 |  | 3 |  | tabella ORNL, weight loss values taken from image | 104.33 | 100
D1Haynes 2422013Ouyang | 79 | National Tsing Hua University | 2013 | Ouyang | D1 | static | 0 | 600 | 300 | Ni | Haynes 242 |  | 9050000 | 65 | 8 | 25 | 2 |  | 2.5 | 0.8 | 0.5 |  |  | 0.03 | 0.5 | [12 empty] | 67.38432 | 9.36044 | 15.8511 | 2.178795 | 0 | 2.58115 | 0.8859536 | 1.127555 | 0 | 0 | 0.1519805 | 0.4787007 | 0 | 0 | 0 | 0 | 0 | 0 | 0 | 0 | 0 | 0 | 0 | 0 | -127.7402 | -125.3231 |  |  |  | FLiNaK | FULLIN Chemical Co. And SUNLIT FLUO & CHEMICAL CO. | no | 3.19 | 0 | [41 empty] | 0 | 0 |  |  |  | -45 |  | 6202000000000001 |  | 3 |  | tabella ORNL, weight loss values taken from image | 104.33 | 100
D1Haynes 2632013Ouyang | 80 | National Tsing Hua University | 2013 | Ouyang | D1 | static | 0 | 600 | 100 | Ni | Haynes 263 |  | 8360000 | 52 | 20 | 6 | 0.7 |  | 20 | 0.6 | 0.6 | 2.4 | 0.4 | 0.06 | 0.2 | [12 empty] | 49.47709 | 21.47789 | 3.491612 | 0.6999062 | 0 | 18.95215 | 0.6098563 | 1.241865 | 2.799708 | 0.7951942 | 0.2789801 | 0.1757435 | 0 | 0 | 0 | 0 | 0 | 0 | 0 | 0 | 0 | 0 | 0 | 0 | -133.8661 | -125.3231 |  |  |  | FLiNaK | FULLIN Chemical Co. And SUNLIT FLUO & CHEMICAL CO. | no | 3.19 | 0 | [41 empty] | 0 | 0 |  |  |  | -40 |  | 6202000000000001 |  | 3 |  | tabella ORNL, weight loss values taken from image | 102.96 | 100
D1Haynes 2632013Ouyang | 81 | National Tsing Hua University | 2013 | Ouyang | D1 | static | 0 | 600 | 300 | Ni | Haynes 263 |  | 8360000 | 52 | 20 | 6 | 0.7 |  | 20 | 0.6 | 0.6 | 2.4 | 0.4 | 0.06 | 0.2 | [12 empty] | 49.47709 | 21.47789 | 3.491612 | 0.6999062 | 0 | 18.95215 | 0.6098563 | 1.241865 | 2.799708 | 0.7951942 | 0.2789801 | 0.1757435 | 0 | 0 | 0 | 0 | 0 | 0 | 0 | 0 | 0 | 0 | 0 | 0 | -133.8661 | -125.3231 |  |  |  | FLiNaK | FULLIN Chemical Co. And SUNLIT FLUO & CHEMICAL CO. | no | 3.19 | 0 | [41 empty] | 0 | 0 |  |  |  | -60 |  | 6202000000000001 |  | 3 |  | tabella ORNL, weight loss values taken from image | 102.96 | 100
D1TZM2013Ouyang | 82 | National Tsing Hua University | 2013 | Ouyang | D1 | static | 0 | 600 | 100 | Ni | TZM |  | 10220000 | 0.005 |  | 99.4 | 0.01 |  |  |  |  | 0.4 | 0.005 | 0.04 | [13 empty] | 0.008129318 | 0 | 98.84265 | 0.0170854 | 0 | 0 | 0 | 0 | 0.7973423 | 0.01698504 | 0.3178083 | 0 | 0 | 0 | 0 | 0 | 0 | 0 | 0 | 0 | 0 | 0 | 0 | 0 | -117.1373 | -125.3231 |  |  |  | FLiNaK | FULLIN Chemical Co. And SUNLIT FLUO & CHEMICAL CO. | no | 3.19 | 0 | [41 empty] | 0 | 0 |  |  |  | -62 |  | 6202000000000001 |  | 3 |  | tabella ORNL, weight loss values taken from image | 99.86 | 100
D1TZM2013Ouyang | 83 | National Tsing Hua University | 2013 | Ouyang | D1 | static | 0 | 600 | 300 | Ni | TZM |  | 10220000 | 0.005 |  | 99.4 | 0.01 |  |  |  |  | 0.4 | 0.005 | 0.04 | [13 empty] | 0.008129318 | 0 | 98.84265 | 0.0170854 | 0 | 0 | 0 | 0 | 0.7973423 | 0.01698504 | 0.3178083 | 0 | 0 | 0 | 0 | 0 | 0 | 0 | 0 | 0 | 0 | 0 | 0 | 0 | -117.1373 | -125.3231 |  |  |  | FLiNaK | FULLIN Chemical Co. And SUNLIT FLUO & CHEMICAL CO. | no | 3.19 | 0 | [41 empty] | 0 | 0 |  |  |  | -77 |  | 6202000000000001 |  | 3 |  | tabella ORNL, weight loss values taken from image | 99.86 | 100
E0MoNiCr2015Slama | 84 | COMTES (Comtesfht) FHT Ltd. | 2015 | Slama | E0 | static | 0 | 700 | 720 | graphite | MoNiCr |  |  | 74.65 | 6.82 | 15.81 | 2.32 | 0.06 |  | 0.04 | 0.26 | 0.03 |  |  |  | 0.01 | [11 empty] | 78.47528 | 8.091857 | 10.16503 | 2.562902 | 0.02014062 | 0 | 0.04491987 | 0.5945639 | 0.03866562 | 0 | 0 | 0 | 0.00664056 | 0 | 0 | 0 | 0 | 0 | 0 | 0 | 0 | 0 | 0 | 0 | -124.0648 | -63.52967 | 25 | 18 | 1.2 | FLiBe |  | no |  | 0 | [41 empty] | 0 | 0 |  |  |  | -25 |  |  |  | 1 | https://enispa.sharepoint.com/sites/Venicelaboratories-FLiNaKandFLiBecorrosion/Documenti%20condivisi/FLiNaK%20and%20FLiBe%20corrosion/3.%20Letteratura/Attività%202023/2015_Corrosion%20testing%20of%20nickel%20alloy%20for%20molten%20salt%20reactors.pdf | Weight loss calculated from the given data, measured thickness one sample | 100 | 100
E1GH35352019Murànsky | 85 | ANSTO, UNSW Sydney, Shangai Jiao Univesity, COMTES (Comtesfht) FHT Ltd. | 2019 | Murànsky | E1 | static | 0 | 650 | 200 | vitreous carbon | GH3535 |  | 8860000 | 70.4 | 7.03 | 17.1 | 4.03 | 0.02 |  | 0.77 | 0.03 | 0.01 | 0.59 | 0.015 |  |  |  | 0.004 | 0.001 | 0.001 | [7 empty] | 73.90672 | 8.329662 | 10.97947 | 4.445875 | 0.0067044 | 0 | 0.8635301 | 0.06851012 | 0.01287099 | 1.294123 | 0.07695266 | 0 | 0 | 0 | 0.007957821 | 0.001921217 | 0.00569967 | 0 | 0 | 0 | 0 | 0 | 0 | 0 | -126.5652 | -64.43231 | 10 | 5 | 1.2 | FLiNaK | Sigma-Aldrich | no |  | 0 | 21.1 | 240 |  | 152 | 61.4 | 32.2 | 5.88 | 2.95 | 4.42 | 32.2 | 4.42 | 5.88 |  |  |  |  | 17.56 | [24 empty] | 0 | 0 |  |  |  | -1.47 |  |  |  | 1 | https://enispa.sharepoint.com/sites/Venicelaboratories-FLiNaKandFLiBecorrosion/Documenti%20condivisi/FLiNaK%20and%20FLiBe%20corrosion/3.%20Letteratura/Attività%202023/2019_Molten%20salt%20corrosion%20of%20Ni-Mo-Cr%20candidate%20structural%20materials%20for%20Molten.pdf | is FLiNaK purified? See paper, FLiNaK impurities before test | 100.001 | 100
E1GH35352019Murànsky | 86 | ANSTO, UNSW Sydney, Shangai Jiao Univesity, COMTES (Comtesfht) FHT Ltd. | 2019 | Murànsky | E1 | static | 0 | 650 | 500 | vitreous carbon | GH3535 |  | 8860000 | 70.4 | 7.03 | 17.1 | 4.03 | 0.02 |  | 0.77 | 0.03 | 0.01 | 0.59 | 0.015 |  |  |  | 0.004 | 0.001 | 0.001 | [7 empty] | 73.90672 | 8.329662 | 10.97947 | 4.445875 | 0.0067044 | 0 | 0.8635301 | 0.06851012 | 0.01287099 | 1.294123 | 0.07695266 | 0 | 0 | 0 | 0.007957821 | 0.001921217 | 0.00569967 | 0 | 0 | 0 | 0 | 0 | 0 | 0 | -126.5652 | -64.43231 | 10 | 5 | 1.2 | FLiNaK | Sigma-Aldrich | no |  | 0 | 21.1 | 240 |  | 152 | 61.4 | 32.2 | 5.88 | 2.95 | 4.42 | 32.2 | 4.42 | 5.88 |  |  |  |  | 17.56 | [24 empty] | 0 | 0 |  |  |  | -2.88 |  |  |  | 1 |  | is FLiNaK purified? See paper, FLiNaK impurities before test | 100.001 | 100
E1GH35352019Murànsky | 87 | ANSTO, UNSW Sydney, Shangai Jiao Univesity, COMTES (Comtesfht) FHT Ltd. | 2019 | Murànsky | E1 | static | 0 | 650 | 750 | vitreous carbon | GH3535 |  | 8860000 | 70.4 | 7.03 | 17.1 | 4.03 | 0.02 |  | 0.77 | 0.03 | 0.01 | 0.59 | 0.015 |  |  |  | 0.004 | 0.001 | 0.001 | [7 empty] | 73.90672 | 8.329662 | 10.97947 | 4.445875 | 0.0067044 | 0 | 0.8635301 | 0.06851012 | 0.01287099 | 1.294123 | 0.07695266 | 0 | 0 | 0 | 0.007957821 | 0.001921217 | 0.00569967 | 0 | 0 | 0 | 0 | 0 | 0 | 0 | -126.5652 | -64.43231 | 10 | 5 | 1.2 | FLiNaK | Sigma-Aldrich | no |  | 0 | 21.1 | 240 |  | 152 | 61.4 | 32.2 | 5.88 | 2.95 | 4.42 | 32.2 | 4.42 | 5.88 |  |  |  |  | 17.56 | [24 empty] | 0 | 0 |  |  |  | -4.39 |  |  |  | 1 |  | is FLiNaK purified? See paper, FLiNaK impurities before test | 100.001 | 100
E1Hastelloy N2019Murànsky | 88 | ANSTO, UNSW Sydney, Shangai Jiao Univesity, COMTES (Comtesfht) FHT Ltd. | 2019 | Murànsky | E1 | static | 0 | 650 | 200 | vitreous carbon | Hastelloy N |  | 8860000 | 72.45 | 7.11 | 15.7 | 3.71 | 0.03 | 0.031 | 0.56 | 0.11 | 0.002 | 0.21 | 0.058 | 0.014 |  | 0.002 | 0.003 | 0.001 | 0.0045 |  |  |  | 0.0004 | 0.006 |  | 0.00012 | 75.73776 | 8.388888 | 10.03801 | 4.075575 | 0.01001415 | 0.03227479 | 0.6253707 | 0.2501433 | 0.002563331 | 0.4586757 | 0.2962942 | 0.01351608 | 0 | 0.002408847 | 0.005943171 | 0.001913107 | 0.02554024 | 0 | 0 | 0 | 0.001533833 | 0.02627552 | 0 | 0.007303968 | -126.1086 | -64.43231 | 10 | 5 | 1.2 | FLiNaK | Sigma-Aldrich | no |  | 0 | 21.1 | 240 |  | 152 | 61.4 | 32.2 | 5.88 | 2.95 | 4.42 | 32.2 | 4.42 | 5.88 |  |  |  |  | 17.56 | [24 empty] | 0 | 0 |  |  |  | -1.29 |  | 616656 |  | 1 |  | is FLiNaK purified? See paper, FLiNaK impurities before test | 100.00202 | 100
E1Hastelloy N2019Murànsky | 89 | ANSTO, UNSW Sydney, Shangai Jiao Univesity, COMTES (Comtesfht) FHT Ltd. | 2019 | Murànsky | E1 | static | 0 | 650 | 500 | vitreous carbon | Hastelloy N |  | 8860000 | 72.45 | 7.11 | 15.7 | 3.71 | 0.03 | 0.031 | 0.56 | 0.11 | 0.002 | 0.21 | 0.058 | 0.014 |  | 0.002 | 0.003 | 0.001 | 0.0045 |  |  |  | 0.0004 | 0.006 |  | 0.00012 | 75.73776 | 8.388888 | 10.03801 | 4.075575 | 0.01001415 | 0.03227479 | 0.6253707 | 0.2501433 | 0.002563331 | 0.4586757 | 0.2962942 | 0.01351608 | 0 | 0.002408847 | 0.005943171 | 0.001913107 | 0.02554024 | 0 | 0 | 0 | 0.001533833 | 0.02627552 | 0 | 0.007303968 | -126.1086 | -64.43231 | 10 | 5 | 1.2 | FLiNaK | Sigma-Aldrich | no |  | 0 | 21.1 | 240 |  | 152 | 61.4 | 32.2 | 5.88 | 2.95 | 4.42 | 32.2 | 4.42 | 5.88 |  |  |  |  | 17.56 | [24 empty] | 0 | 0 |  |  |  | -2.37 |  | 616656 |  | 1 |  | is FLiNaK purified? See paper, FLiNaK impurities before test | 100.00202 | 100
E1Hastelloy N2019Murànsky | 90 | ANSTO, UNSW Sydney, Shangai Jiao Univesity, COMTES (Comtesfht) FHT Ltd. | 2019 | Murànsky | E1 | static | 0 | 650 | 750 | vitreous carbon | Hastelloy N |  | 8860000 | 72.45 | 7.11 | 15.7 | 3.71 | 0.03 | 0.031 | 0.56 | 0.11 | 0.002 | 0.21 | 0.058 | 0.014 |  | 0.002 | 0.003 | 0.001 | 0.0045 |  |  |  | 0.0004 | 0.006 |  | 0.00012 | 75.73776 | 8.388888 | 10.03801 | 4.075575 | 0.01001415 | 0.03227479 | 0.6253707 | 0.2501433 | 0.002563331 | 0.4586757 | 0.2962942 | 0.01351608 | 0 | 0.002408847 | 0.005943171 | 0.001913107 | 0.02554024 | 0 | 0 | 0 | 0.001533833 | 0.02627552 | 0 | 0.007303968 | -126.1086 | -64.43231 | 10 | 5 | 1.2 | FLiNaK | Sigma-Aldrich | no |  | 0 | 21.1 | 240 |  | 152 | 61.4 | 32.2 | 5.88 | 2.95 | 4.42 | 32.2 | 4.42 | 5.88 |  |  |  |  | 17.56 | [24 empty] | 0 | 0 |  |  |  | -4.03 |  | 616656 |  | 1 |  | is FLiNaK purified? See paper, FLiNaK impurities before test | 100.00202 | 100
E1MoNiCr2019Murànsky | 91 | ANSTO, UNSW Sydney, Shangai Jiao Univesity, COMTES (Comtesfht) FHT Ltd. | 2019 | Murànsky | E1 | static | 0 | 650 | 200 | vitreous carbon | MoNiCr |  |  | 74.78 | 6.77 | 17.41 | 0.7 | 0.015 | 0.036 | 0.059 | 0.005 | 0.002 | 0.162 | 0.002 | 0.01 | 0.011 | 0.022 | 0.001 | 0.009 |  | 0.001 | 0.001 |  | 0.005 |  |  |  | 79.25717 | 8.098461 | 11.28563 | 0.7796363 | 0.005076483 | 0.03799997 | 0.06680063 | 0.01152777 | 0.002598865 | 0.3587406 | 0.01035867 | 0.009788173 | 0.00736457 | 0.02686463 | 0.002008519 | 0.01745664 | 0 | 0.002558776 | 0.0005240425 | 0 | 0.0194387 | 0 | 0 | 0 | -125.2413 | -64.43231 | 10 | 5 | 1.2 | FLiNaK | Sigma-Aldrich | no |  | 0 | 21.1 | 240 |  | 152 | 61.4 | 32.2 | 5.88 | 2.95 | 4.42 | 32.2 | 4.42 | 5.88 |  |  |  |  | 17.56 | [24 empty] | 0 | 0 |  |  |  | -1.01 |  |  |  | 1 |  | is FLiNaK purified? See paper, FLiNaK impurities before test | 100.001 | 100
E1MoNiCr2019Murànsky | 92 | ANSTO, UNSW Sydney, Shangai Jiao Univesity, COMTES (Comtesfht) FHT Ltd. | 2019 | Murànsky | E1 | static | 0 | 650 | 750 | vitreous carbon | MoNiCr |  |  | 74.78 | 6.77 | 17.41 | 0.7 | 0.015 | 0.036 | 0.059 | 0.005 | 0.002 | 0.162 | 0.002 | 0.01 | 0.011 | 0.022 | 0.001 | 0.009 |  | 0.001 | 0.001 |  | 0.005 |  |  |  | 79.25717 | 8.098461 | 11.28563 | 0.7796363 | 0.005076483 | 0.03799997 | 0.06680063 | 0.01152777 | 0.002598865 | 0.3587406 | 0.01035867 | 0.009788173 | 0.00736457 | 0.02686463 | 0.002008519 | 0.01745664 | 0 | 0.002558776 | 0.0005240425 | 0 | 0.0194387 | 0 | 0 | 0 | -125.2413 | -64.43231 | 10 | 5 | 1.2 | FLiNaK | Sigma-Aldrich | no |  | 0 | 21.1 | 240 |  | 152 | 61.4 | 32.2 | 5.88 | 2.95 | 4.42 | 32.2 | 4.42 | 5.88 |  |  |  |  | 17.56 | [24 empty] | 0 | 0 |  |  |  | -3.09 |  |  |  | 1 |  | is FLiNaK purified? See paper, FLiNaK impurities before test | 100.001 | 100
E1MoNiCr2019Murànsky | 93 | ANSTO, UNSW Sydney, Shangai Jiao Univesity, COMTES (Comtesfht) FHT Ltd. | 2019 | Murànsky | E1 | static | 0 | 650 | 500 | vitreous carbon | MoNiCr |  |  | 74.78 | 6.77 | 17.41 | 0.7 | 0.015 | 0.036 | 0.059 | 0.005 | 0.002 | 0.162 | 0.002 | 0.01 | 0.011 | 0.022 | 0.001 | 0.009 |  | 0.001 | 0.001 |  | 0.005 |  |  |  | 79.25717 | 8.098461 | 11.28563 | 0.7796363 | 0.005076483 | 0.03799997 | 0.06680063 | 0.01152777 | 0.002598865 | 0.3587406 | 0.01035867 | 0.009788173 | 0.00736457 | 0.02686463 | 0.002008519 | 0.01745664 | 0 | 0.002558776 | 0.0005240425 | 0 | 0.0194387 | 0 | 0 | 0 | -125.2413 | -64.43231 | 10 | 5 | 1.2 | FLiNaK | Sigma-Aldrich | no |  | 0 | 21.1 | 240 |  | 152 | 61.4 | 32.2 | 5.88 | 2.95 | 4.42 | 32.2 | 4.42 | 5.88 |  |  |  |  | 17.56 | [24 empty] | 0 | 0 |  |  |  | -2.31 |  |  |  | 1 |  | is FLiNaK purified? See paper, FLiNaK impurities before test | 100.001 | 100
F0Hastelloy C-2762009Kondo | 94 | National Institute for Fusion Science (Japan), The Graduate Univeristy for Advanced Studies, University of Tokyo | 2009 | Kondo | F0 | static | 0 | 500 | 1000 | Hastelloy C-276 | Hastelloy C-276 |  | 8890000 | 58.429 | 15.67 | 15.83 | 6.28 | 3.34 |  | 0.42 |  |  | 0.029 | 0.002 | [13 empty] | 62.17064 | 18.81857 | 10.30177 | 7.021946 | 1.134807 | 0 | 0.4773991 | 0 | 0 | 0.06447142 | 0.01039939 | 0 | 0 | 0 | 0 | 0 | 0 | 0 | 0 | 0 | 0 | 0 | 0 | 0 | -134.2808 | -134.2808 | 1.5 | 1 | 0.025 | FLiBe |  | yes |  | 0 | 70 |  |  |  |  | 16 | 5 |  | 1 |  |  |  | 180 |  |  | 1 | [5 empty] | 38 |  |  |  |  | 14 | 210 |  | 3 |  | 94 |  |  |  |  | 2 |  |  |  |  | 0 | 0 |  |  |  | -0.227 |  | 1393063 | 1 | 3 | https://enispa.sharepoint.com/sites/Venicelaboratories-FLiNaKandFLiBecorrosion/Documenti%20condivisi/FLiNaK%20and%20FLiBe%20corrosion/3.%20Letteratura/Attività%202023/2009_High%20Performance%20Corrosion%20Resistance%20of%20Nickel-Based%20Alloys%20in%20Molten%20Salt%20FLiBe.pdf | data from a plot, Material composition NON experimental | 100 | 100
F0Hastelloy C-2762009Kondo | 95 | National Institute for Fusion Science (Japan), The Graduate Univeristy for Advanced Studies, University of Tokyo | 2009 | Kondo | F0 | static | 0 | 600 | 1000 | Hastelloy C-276 | Hastelloy C-276 |  | 8890000 | 58.429 | 15.67 | 15.83 | 6.28 | 3.34 |  | 0.42 |  |  | 0.029 | 0.002 | [13 empty] | 62.17064 | 18.81857 | 10.30177 | 7.021946 | 1.134807 | 0 | 0.4773991 | 0 | 0 | 0.06447142 | 0.01039939 | 0 | 0 | 0 | 0 | 0 | 0 | 0 | 0 | 0 | 0 | 0 | 0 | 0 | -130.9316 | -130.9316 | 1.5 | 1 | 0.025 | FLiBe |  | yes |  | 0 | 70 |  |  |  |  | 16 | 5 |  | 1 |  |  |  | 180 |  |  | 1 | [5 empty] | 12 |  |  |  |  | 1.8 | 550 |  | 0.84 |  | 16 |  | 180 |  |  | 2 |  |  |  |  | 0 | 0 |  |  |  | -0.343 |  | 1393063 | 1 | 3 |  | data from a plot, Material composition NON experimental | 100 | 100
F0Inconel 6002009Kondo | 96 | National Institute for Fusion Science (Japan), The Graduate Univeristy for Advanced Studies, University of Tokyo | 2009 | Kondo | F0 | static | 0 | 500 | 1000 | Inconel 600 | Inconel 600 |  | 8470000 | 76.94 | 15.75 |  | 7.02 |  |  | 0.24 |  |  | 0.01 | 0.04 | [13 empty] | 75.0151 | 17.33157 | 0 | 7.192412 | 0 | 0 | 0.2499673 | 0 | 0 | 0.02037084 | 0.1905801 | 0 | 0 | 0 | 0 | 0 | 0 | 0 | 0 | 0 | 0 | 0 | 0 | 0 | -134.6514 | -134.6514 | 1.5 | 1 | 0.025 | FLiBe |  | yes |  | 0 | 70 |  |  |  |  | 16 | 5 |  | 1 |  |  |  | 180 |  |  | 1 | [5 empty] | 45 |  |  |  |  | 55 | 250 |  | 1.2 |  | 30 |  | 140 |  |  | 0.29 |  |  |  |  | 0 | 0 |  |  |  | -0.106 |  | 1334025 | 1 | 3 |  | data from a plot, Material composition NON experimental | 100 | 100
F0Inconel 6002009Kondo | 97 | National Institute for Fusion Science (Japan), The Graduate Univeristy for Advanced Studies, University of Tokyo | 2009 | Kondo | F0 | static | 0 | 600 | 1000 | Inconel 600 | Inconel 600 |  | 8470000 | 76.94 | 15.75 |  | 7.02 |  |  | 0.24 |  |  | 0.01 | 0.04 | [13 empty] | 75.0151 | 17.33157 | 0 | 7.192412 | 0 | 0 | 0.2499673 | 0 | 0 | 0.02037084 | 0.1905801 | 0 | 0 | 0 | 0 | 0 | 0 | 0 | 0 | 0 | 0 | 0 | 0 | 0 | -131.1337 | -131.1337 | 1.5 | 1 | 0.025 | FLiBe |  | yes |  | 0 | 70 |  |  |  |  | 16 | 5 |  | 1 |  |  |  | 180 |  |  | 1 | [5 empty] | 89 |  |  |  |  | 56 | 700 |  | 2.1 |  | 57 |  | 280 |  |  | 0.72 |  |  |  |  | 0 | 0 |  |  |  | -0.267 |  | 1334025 | 1 | 3 |  | data from a plot, Material composition NON experimental | 100 | 100
F0Inconel 6252009Kondo | 98 | National Institute for Fusion Science (Japan), The Graduate Univeristy for Advanced Studies, University of Tokyo | 2009 | Kondo | F0 | static | 0 | 500 | 1000 | Inconel 625 | Inconel 625 |  | 8440000 | 65.7 | 21.24 | 8.85 | 4.03 |  |  | 0.16 |  |  |  | 0.02 | [13 empty] | 65.97119 | 24.07156 | 5.435082 | 4.252408 | 0 | 0 | 0.1716265 | 0 | 0 | 0 | 0.09813864 | 0 | 0 | 0 | 0 | 0 | 0 | 0 | 0 | 0 | 0 | 0 | 0 | 0 | -135.5972 | -135.5972 | 1.5 | 1 | 0.025 | FLiBe |  | yes |  | 0 | 70 |  |  |  |  | 16 | 5 |  | 1 |  |  |  | 180 |  |  | 1 | [5 empty] | 64 |  |  |  |  | 29 | 120 |  | 0.95 |  | 9.7 |  | 200 |  |  | 0.59 |  |  |  |  | 0 | 0 |  |  |  | -0.127 |  | 1792656 | 1 | 3 |  | data from a plot, Material composition NON experimental | 100 | 100
F0Inconel 6252009Kondo | 99 | National Institute for Fusion Science (Japan), The Graduate Univeristy for Advanced Studies, University of Tokyo | 2009 | Kondo | F0 | static | 0 | 600 | 1000 | Inconel 625 | Inconel 625 |  | 8440000 | 65.7 | 21.24 | 8.85 | 4.03 |  |  | 0.16 |  |  |  | 0.02 | [13 empty] | 65.97119 | 24.07156 | 5.435082 | 4.252408 | 0 | 0 | 0.1716265 | 0 | 0 | 0 | 0.09813864 | 0 | 0 | 0 | 0 | 0 | 0 | 0 | 0 | 0 | 0 | 0 | 0 | 0 | -132.1633 | -132.1633 | 1.5 | 1 | 0.025 | FLiBe |  | yes |  | 0 | 70 |  |  |  |  | 16 | 5 |  | 1 |  |  |  | 180 |  |  | 1 | [5 empty] | 31 |  |  |  |  | 47 | 710 |  | 2 |  | 15 |  | 160 |  |  | 0.69 |  |  |  |  | 0 | 0 |  |  |  | -0.107 |  | 1792656 | 1 | 3 |  | data from a plot, Material composition NON experimental | 100 | 100
F1GH35352023Wang | 100 | Chinese Academy of Sciences, University of Chinese Academy of Sciences | 2023 | Wang | F1 | static | 0 | 700 | 20 | graphite | GH3535 |  | 8860000 | 70.3991 | 7.03 | 17.1 | 4.03 | 0.02 |  | 0.77 | 0.03 | 0.01 | 0.59 | 0.015 |  |  |  | 0.004 | 0.001 | 0.0009 | [7 empty] | 73.9069 | 8.329788 | 10.97963 | 4.445943 | 0.006704501 | 0 | 0.8635432 | 0.06851116 | 0.01287119 | 1.294143 | 0.07695383 | 0 | 0 | 0 | 0.007957942 | 0.001921246 | 0.005129781 | 0 | 0 | 0 | 0 | 0 | 0 | 0 | -124.8949 | -63.52967 | 20 | 10 | 4 | FLiNaK |  | no |  | 0 | [41 empty] | 0 | 0 |  | -38 | [5 empty] | 1 | https://enispa.sharepoint.com/sites/Venicelaboratories-FLiNaKandFLiBecorrosion/Documenti%20condivisi/FLiNaK%20and%20FLiBe%20corrosion/3.%20Letteratura/Attività%202023/2023_Effect%20of%20metallic%20ion%20products%20on%20the%20corrosion%20of%20GH3535%20Alloy%20in%20a%20Eutectin%20(Li,%20Na,%20K)%20F%20melt.pdf | Forse non è lo stesso articolo dell'originale, c'era segnato un altro esperimento praticamente prima, cerca cos'altro ha fatto Wang | 100 | 100
F1GH35352023Wang | 101 | Chinese Academy of Sciences, University of Chinese Academy of Sciences | 2023 | Wang | F1 | static | 0 | 700 | 40 | graphite | GH3535 |  | 8860000 | 70.3991 | 7.03 | 17.1 | 4.03 | 0.02 |  | 0.77 | 0.03 | 0.01 | 0.59 | 0.015 |  |  |  | 0.004 | 0.001 | 0.0009 | [7 empty] | 73.9069 | 8.329788 | 10.97963 | 4.445943 | 0.006704501 | 0 | 0.8635432 | 0.06851116 | 0.01287119 | 1.294143 | 0.07695383 | 0 | 0 | 0 | 0.007957942 | 0.001921246 | 0.005129781 | 0 | 0 | 0 | 0 | 0 | 0 | 0 | -124.8949 | -63.52967 | 20 | 10 | 4 | FLiNaK |  | no |  | 0 | [41 empty] | 0 | 0 |  | -42 | [5 empty] | 1 |  |  | 100 | 100
F1GH35352023Wang | 102 | Chinese Academy of Sciences, University of Chinese Academy of Sciences | 2023 | Wang | F1 | static | 0 | 700 | 60 | graphite | GH3535 |  | 8860000 | 70.3991 | 7.03 | 17.1 | 4.03 | 0.02 |  | 0.77 | 0.03 | 0.01 | 0.59 | 0.015 |  |  |  | 0.004 | 0.001 | 0.0009 | [7 empty] | 73.9069 | 8.329788 | 10.97963 | 4.445943 | 0.006704501 | 0 | 0.8635432 | 0.06851116 | 0.01287119 | 1.294143 | 0.07695383 | 0 | 0 | 0 | 0.007957942 | 0.001921246 | 0.005129781 | 0 | 0 | 0 | 0 | 0 | 0 | 0 | -124.8949 | -63.52967 | 20 | 10 | 4 | FLiNaK |  | no |  | 0 | [41 empty] | 0 | 0 |  | -119 | [5 empty] | 1 |  |  | 100 | 100
G1Hastelloy B-32014Ouyang | 103 | National Tsing Hua University | 2014 | Ouyang | G1 | static | 0 | 700 | 100 | Ni | Hastelloy B-3 |  | 9220000 | 65 | 1.5 | 28.5 | 1.5 | 3 | 3 | 3 | 0.5 | 0.2 | 0.1 | 0.01 | [13 empty] | 68.82584 | 1.792628 | 18.45682 | 1.669054 | 1.014327 | 3.16364 | 3.393399 | 1.151676 | 0.2596384 | 0.2212333 | 0.05174391 | 0 | 0 | 0 | 0 | 0 | 0 | 0 | 0 | 0 | 0 | 0 | 0 | 0 | -123.4286 | -121.7482 | 20 | 20 | 1 | FLiNaK | FULLIN Chemical Co. And SUNLIT FLUO & CHEMICAL CO. | no | 1.91 | 0 | [41 empty] | 0 | 0 |  |  |  | -27.2 |  | 184400 |  | 3 | https://enispa.sharepoint.com/sites/Venicelaboratories-FLiNaKandFLiBecorrosion/Documenti%20condivisi/FLiNaK%20and%20FLiBe%20corrosion/3.%20Letteratura/Attività%202023/2014_Ouyang_Long-term%20corrosion%20behaviors%20of%20Hastelloy-N%20and%20Hastelloy-B3%20in%20moisture....pdf | tabella ORNL, weight loss values taken from image | 106.31 | 100
G1Hastelloy B-32014Ouyang | 104 | National Tsing Hua University | 2014 | Ouyang | G1 | static | 0 | 700 | 200 | Ni | Hastelloy B-3 |  | 9220000 | 65 | 1.5 | 28.5 | 1.5 | 3 | 3 | 3 | 0.5 | 0.2 | 0.1 | 0.01 | [13 empty] | 68.82584 | 1.792628 | 18.45682 | 1.669054 | 1.014327 | 3.16364 | 3.393399 | 1.151676 | 0.2596384 | 0.2212333 | 0.05174391 | 0 | 0 | 0 | 0 | 0 | 0 | 0 | 0 | 0 | 0 | 0 | 0 | 0 | -123.4286 | -121.7482 | 20 | 20 | 1 | FLiNaK | FULLIN Chemical Co. And SUNLIT FLUO & CHEMICAL CO. | no | 1.91 | 0 | [41 empty] | 0 | 0 |  |  |  | -34.4 |  | 184400 |  | 3 |  | tabella ORNL, weight loss values taken from image | 106.31 | 100
G1Hastelloy B-32014Ouyang | 105 | National Tsing Hua University | 2014 | Ouyang | G1 | static | 0 | 700 | 500 | Ni | Hastelloy B-3 |  | 9220000 | 65 | 1.5 | 28.5 | 1.5 | 3 | 3 | 3 | 0.5 | 0.2 | 0.1 | 0.01 | [13 empty] | 68.82584 | 1.792628 | 18.45682 | 1.669054 | 1.014327 | 3.16364 | 3.393399 | 1.151676 | 0.2596384 | 0.2212333 | 0.05174391 | 0 | 0 | 0 | 0 | 0 | 0 | 0 | 0 | 0 | 0 | 0 | 0 | 0 | -123.4286 | -121.7482 | 20 | 20 | 1 | FLiNaK | FULLIN Chemical Co. And SUNLIT FLUO & CHEMICAL CO. | no | 1.91 | 0 | [41 empty] | 0 | 0 |  |  |  | -50.1 |  | 184400 |  | 3 |  | tabella ORNL, weight loss values taken from image | 106.31 | 100
G1Hastelloy B-32014Ouyang | 106 | National Tsing Hua University | 2014 | Ouyang | G1 | static | 0 | 700 | 1000 | Ni | Hastelloy B-3 |  | 9220000 | 65 | 1.5 | 28.5 | 1.5 | 3 | 3 | 3 | 0.5 | 0.2 | 0.1 | 0.01 | [13 empty] | 68.82584 | 1.792628 | 18.45682 | 1.669054 | 1.014327 | 3.16364 | 3.393399 | 1.151676 | 0.2596384 | 0.2212333 | 0.05174391 | 0 | 0 | 0 | 0 | 0 | 0 | 0 | 0 | 0 | 0 | 0 | 0 | 0 | -123.4286 | -121.7482 | 20 | 20 | 1 | FLiNaK | FULLIN Chemical Co. And SUNLIT FLUO & CHEMICAL CO. | no | 1.91 | 0 | [41 empty] | 0 | 0 |  |  |  | -59 |  | 184400 |  | 3 |  | tabella ORNL, weight loss values taken from image | 106.31 | 100
G1Hastelloy N2014Ouyang | 107 | National Tsing Hua University | 2014 | Ouyang | G1 | static | 0 | 700 | 100 | Ni | Hastelloy N |  | 8860000 | 71 | 7 | 16 | 3 | 0.5 | 0.2 | 0.8 | 0.17 | 0.18 | 1 | 0.08 | 0.35 | [12 empty] | 73.61607 | 8.191682 | 10.14631 | 3.26871 | 0.16554 | 0.2065247 | 0.8860938 | 0.3834293 | 0.2288166 | 2.16634 | 0.4053455 | 0.3351435 | 0 | 0 | 0 | 0 | 0 | 0 | 0 | 0 | 0 | 0 | 0 | 0 | -125.1673 | -121.7482 | 20 | 20 | 1 | FLiNaK | FULLIN Chemical Co. And SUNLIT FLUO & CHEMICAL CO. | no | 1.91 | 0 | [41 empty] | 0 | 0 |  |  |  | -25.4 |  | 6202000000000001 |  | 3 |  | tabella ORNL, weight loss values taken from image | 100.28 | 100
G1Hastelloy N2014Ouyang | 108 | National Tsing Hua University | 2014 | Ouyang | G1 | static | 0 | 700 | 200 | Ni | Hastelloy N |  | 8860000 | 71 | 7 | 16 | 3 | 0.5 | 0.2 | 0.8 | 0.17 | 0.18 | 1 | 0.08 | 0.35 | [12 empty] | 73.61607 | 8.191682 | 10.14631 | 3.26871 | 0.16554 | 0.2065247 | 0.8860938 | 0.3834293 | 0.2288166 | 2.16634 | 0.4053455 | 0.3351435 | 0 | 0 | 0 | 0 | 0 | 0 | 0 | 0 | 0 | 0 | 0 | 0 | -125.1673 | -121.7482 | 20 | 20 | 1 | FLiNaK | FULLIN Chemical Co. And SUNLIT FLUO & CHEMICAL CO. | no | 1.91 | 0 | [41 empty] | 0 | 0 |  |  |  | -34.4 |  | 6202000000000001 |  | 3 |  | tabella ORNL, weight loss values taken from image | 100.28 | 100
G1Hastelloy N2014Ouyang | 109 | National Tsing Hua University | 2014 | Ouyang | G1 | static | 0 | 700 | 500 | Ni | Hastelloy N |  | 8860000 | 71 | 7 | 16 | 3 | 0.5 | 0.2 | 0.8 | 0.17 | 0.18 | 1 | 0.08 | 0.35 | [12 empty] | 73.61607 | 8.191682 | 10.14631 | 3.26871 | 0.16554 | 0.2065247 | 0.8860938 | 0.3834293 | 0.2288166 | 2.16634 | 0.4053455 | 0.3351435 | 0 | 0 | 0 | 0 | 0 | 0 | 0 | 0 | 0 | 0 | 0 | 0 | -125.1673 | -121.7482 | 20 | 20 | 1 | FLiNaK | FULLIN Chemical Co. And SUNLIT FLUO & CHEMICAL CO. | no | 1.91 | 0 | [41 empty] | 0 | 0 |  |  |  | -46.4 |  | 6202000000000001 |  | 3 |  | tabella ORNL, weight loss values taken from image | 100.28 | 100
G1Hastelloy N2014Ouyang | 110 | National Tsing Hua University | 2014 | Ouyang | G1 | static | 0 | 700 | 1000 | Ni | Hastelloy N |  | 8860000 | 71 | 7 | 16 | 3 | 0.5 | 0.2 | 0.8 | 0.17 | 0.18 | 1 | 0.08 | 0.35 | [12 empty] | 73.61607 | 8.191682 | 10.14631 | 3.26871 | 0.16554 | 0.2065247 | 0.8860938 | 0.3834293 | 0.2288166 | 2.16634 | 0.4053455 | 0.3351435 | 0 | 0 | 0 | 0 | 0 | 0 | 0 | 0 | 0 | 0 | 0 | 0 | -125.1673 | -121.7482 | 20 | 20 | 1 | FLiNaK | FULLIN Chemical Co. And SUNLIT FLUO & CHEMICAL CO. | no | 1.91 | 0 | [41 empty] | 0 | 0 |  |  |  | -55.2 |  | 6202000000000001 |  | 3 |  | tabella ORNL, weight loss values taken from image | 100.28 | 100
H1316 L SS2020MCAlpine | 111 | MIT | 2020 | MCAlpine | H1 | static | 0 | 700 | 50 | Ni | 316 L SS |  | 7980000 | 10.035 | 16.7135 | 2.0315 | 69.0857 |  |  | 1.2395 |  |  | 0.329 | 0.0256 | 0.4545 |  |  | 0.0295 | 0.001 | [5 empty] | 0.0552 |  |  | 9.504164 | 17.86589 | 1.176758 | 68.75838 | 0 | 0 | 1.254061 | 0 | 0 | 0.6510357 | 0.1184834 | 0.3975383 | 0 | 0 | 0.05294701 | 0.001733252 | 0 | 0 | 0 | 0 | 0 | 0.2190088 | 0 | 0 | -137.1207 | -121.7482 | 20 | 10 | 4.5 | FLiNaK | Alfa Aesar | no |  | 4.8 | [41 empty] | 0 | 0 |  | -82.3 |  |  |  | 13337373 | 4 | 3 | https://enispa.sharepoint.com/sites/Venicelaboratories-FLiNaKandFLiBecorrosion/Documenti%20condivisi/FLiNaK%20and%20FLiBe%20corrosion/3.%20Letteratura/Attività%202023/2020_%20McAlpine_Corrosion%20of%20commercial%20alloys%20in%20FLiNaK%20molten%20salt%20containing%20EuF3.pdf | Cr depletion depth data from a plot | 100 | 100
H1316 L SS2020MCAlpine | 112 | MIT | 2020 | MCAlpine | H1 | static | 0 | 700 | 100 | Ni | 316 L SS |  | 7980000 | 10.035 | 16.7135 | 2.0315 | 69.0857 |  |  | 1.2395 |  |  | 0.329 | 0.0256 | 0.4545 |  |  | 0.0295 | 0.001 | [5 empty] | 0.0552 |  |  | 9.504164 | 17.86589 | 1.176758 | 68.75838 | 0 | 0 | 1.254061 | 0 | 0 | 0.6510357 | 0.1184834 | 0.3975383 | 0 | 0 | 0.05294701 | 0.001733252 | 0 | 0 | 0 | 0 | 0 | 0.2190088 | 0 | 0 | -137.1207 | -121.7482 | 20 | 10 | 4.5 | FLiNaK | Alfa Aesar | no |  | 4.8 | [41 empty] | 0 | 0 |  | -90 |  |  |  | 13337373 | 4 | 3 |  | Cr depletion depth data from a plot | 100 | 100
H1316 L SS2020MCAlpine | 113 | MIT | 2020 | MCAlpine | H1 | static | 0 | 700 | 150 | Ni | 316 L SS |  | 7980000 | 10.035 | 16.7135 | 2.0315 | 69.0857 |  |  | 1.2395 |  |  | 0.329 | 0.0256 | 0.4545 |  |  | 0.0295 | 0.001 | [5 empty] | 0.0552 |  |  | 9.504164 | 17.86589 | 1.176758 | 68.75838 | 0 | 0 | 1.254061 | 0 | 0 | 0.6510357 | 0.1184834 | 0.3975383 | 0 | 0 | 0.05294701 | 0.001733252 | 0 | 0 | 0 | 0 | 0 | 0.2190088 | 0 | 0 | -137.1207 | -121.7482 | 20 | 10 | 4.5 | FLiNaK | Alfa Aesar | no |  | 4.8 | [41 empty] | 0 | 0 |  | -100 |  |  |  | 13337373 | 5 | 3 |  | Cr depletion depth data from a plot | 100 | 100
H1Hastelloy N2020MCAlpine | 114 | MIT | 2020 | MCAlpine | H1 | static | 0 | 700 | 50 | Ni | Hastelloy N |  | 8860000 | 70.5 | 6.96 | 16.91 | 4.24 | 0.1 | 0.1 | 0.51 | 0.14 | 0.14 | 0.27 | 0.06 | 0.06 |  |  | 0.002 | 0.002 | 0.006 | [7 empty] | 74.00904 | 8.246424 | 10.85708 | 4.677378 | 0.03352079 | 0.1045498 | 0.5719279 | 0.3197024 | 0.1801874 | 0.5922046 | 0.3077996 | 0.05816951 | 0 | 0 | 0.003978767 | 0.003842296 | 0.03419679 | 0 | 0 | 0 | 0 | 0 | 0 | 0 | -124.5558 | -121.7482 | 20 | 10 | 1.5 | FLiNaK | Alfa Aesar | no |  | 4.8 | [41 empty] | 0 | 0 |  | -24 |  |  |  | 616656 | 3 | 3 |  | Cr depletion depth data from a plot | 100 | 100
H1Hastelloy N2020MCAlpine | 115 | MIT | 2020 | MCAlpine | H1 | static | 0 | 700 | 100 | Ni | Hastelloy N |  | 8860000 | 70.5 | 6.96 | 16.91 | 4.24 | 0.1 | 0.1 | 0.51 | 0.14 | 0.14 | 0.27 | 0.06 | 0.06 |  |  | 0.002 | 0.002 | 0.006 | [7 empty] | 74.00904 | 8.246424 | 10.85708 | 4.677378 | 0.03352079 | 0.1045498 | 0.5719279 | 0.3197024 | 0.1801874 | 0.5922046 | 0.3077996 | 0.05816951 | 0 | 0 | 0.003978767 | 0.003842296 | 0.03419679 | 0 | 0 | 0 | 0 | 0 | 0 | 0 | -124.5558 | -121.7482 | 20 | 10 | 1.5 | FLiNaK | Alfa Aesar | no |  | 4.8 | [41 empty] | 0 | 0 |  | -27.5 |  |  |  | 616656 | 3 | 3 |  | Cr depletion depth data from a plot | 100 | 100
H1Hastelloy N2020MCAlpine | 116 | MIT | 2020 | MCAlpine | H1 | static | 0 | 700 | 150 | Ni | Hastelloy N |  | 8860000 | 70.5 | 6.96 | 16.91 | 4.24 | 0.1 | 0.1 | 0.51 | 0.14 | 0.14 | 0.27 | 0.06 | 0.06 |  |  | 0.002 | 0.002 | 0.006 | [7 empty] | 74.00904 | 8.246424 | 10.85708 | 4.677378 | 0.03352079 | 0.1045498 | 0.5719279 | 0.3197024 | 0.1801874 | 0.5922046 | 0.3077996 | 0.05816951 | 0 | 0 | 0.003978767 | 0.003842296 | 0.03419679 | 0 | 0 | 0 | 0 | 0 | 0 | 0 | -124.5558 | -121.7482 | 20 | 10 | 1.5 | FLiNaK | Alfa Aesar | no |  | 4.8 | [41 empty] | 0 | 0 |  | -34 |  |  |  | 616656 | 4 | 3 |  | Cr depletion depth data from a plot | 100 | 100
H1Incoloy 800H2020MCAlpine | 117 | MIT | 2020 | MCAlpine | H1 | static | 0 | 700 | 50 | Ni | Incoloy 800 H |  | 7940000 | 31.84 | 19.94 |  | 45.78 |  |  | 0.76 | 0.47 | 0.47 | 0.27 | 0.08 | 0.39 |  |  |  | 0.001 | [8 empty] | 29.98657 | 21.1953 | 0 | 45.30754 | 0 | 0 | 0.7646149 | 0.9628835 | 0.5426905 | 0.5312878 | 0.3681839 | 0.3392086 | 0 | 0 | 0 | 0.00172353 | 0 | 0 | 0 | 0 | 0 | 0 | 0 | 0 | -135.1491 | -121.7482 | 20 | 10 | 3 | FLiNaK | Alfa Aesar | no |  | 4.8 | [41 empty] | 0 | 0 |  | -77 |  |  |  | 1583236 | 4 | 3 |  | Cr depletion depth data from a plot | 100.001 | 100
H1Incoloy 800H2020MCAlpine | 118 | MIT | 2020 | MCAlpine | H1 | static | 0 | 700 | 100 | Ni | Incoloy 800 H |  | 7940000 | 31.84 | 19.94 |  | 45.78 |  |  | 0.76 | 0.47 | 0.47 | 0.27 | 0.08 | 0.39 |  |  |  | 0.001 | [8 empty] | 29.98657 | 21.1953 | 0 | 45.30754 | 0 | 0 | 0.7646149 | 0.9628835 | 0.5426905 | 0.5312878 | 0.3681839 | 0.3392086 | 0 | 0 | 0 | 0.00172353 | 0 | 0 | 0 | 0 | 0 | 0 | 0 | 0 | -135.1491 | -121.7482 | 20 | 10 | 3 | FLiNaK | Alfa Aesar | no |  | 4.8 | [41 empty] | 0 | 0 |  | -109 |  |  |  | 1583236 | 5 | 3 |  | Cr depletion depth data from a plot | 100.001 | 100
H1Incoloy 800H2020MCAlpine | 119 | MIT | 2020 | MCAlpine | H1 | static | 0 | 700 | 150 | Ni | Incoloy 800 H |  | 7940000 | 31.84 | 19.94 |  | 45.78 |  |  | 0.76 | 0.47 | 0.47 | 0.27 | 0.08 | 0.39 |  |  |  | 0.001 | [8 empty] | 29.98657 | 21.1953 | 0 | 45.30754 | 0 | 0 | 0.7646149 | 0.9628835 | 0.5426905 | 0.5312878 | 0.3681839 | 0.3392086 | 0 | 0 | 0 | 0.00172353 | 0 | 0 | 0 | 0 | 0 | 0 | 0 | 0 | -135.1491 | -121.7482 | 20 | 10 | 3 | FLiNaK | Alfa Aesar | no |  | 4.8 | [41 empty] | 0 | 0 |  | -160 |  |  |  | 1583236 | 5 | 3 |  | Cr depletion depth data from a plot | 100.001 | 100
H1Ni 2012020MCAlpine | 120 | MIT | 2020 | MCAlpine | H1 | static | 0 | 700 | 50 | Ni | Ni-201 |  | 8890000 | 99.9 |  |  | 0.01 |  |  | 0.01 | 0.0005 | 0.0005 | 0.05 | 0.01 | 0.01 |  |  |  | 0.001 |  | 0.008 | [6 empty] | 99.79361 | 0 | 0 | 0.01049731 | 0 | 0 | 0.01067119 | 0.001086499 | 0.0006123616 | 0.1043565 | 0.04881557 | 0.009225413 | 0 | 0 | 0 | 0.00182811 | 0 | 0.01929329 | 0 | 0 | 0 | 0 | 0 | 0 | -121.7912 | -121.7482 | 20 | 10 | 4.5 | FLiNaK | Alfa Aesar | no |  | 4.8 | [41 empty] | 0 | 0 |  | -0.01 |  |  |  | 1583236 | 5 | 3 |  | Cr depletion depth data from a plot | 100 | 100
H1Ni 2012020MCAlpine | 121 | MIT | 2020 | MCAlpine | H1 | static | 0 | 700 | 100 | Ni | Ni-201 |  | 8890000 | 99.9 |  |  | 0.01 |  |  | 0.01 | 0.0005 | 0.0005 | 0.05 | 0.01 | 0.01 |  |  |  | 0.001 |  | 0.008 | [6 empty] | 99.79361 | 0 | 0 | 0.01049731 | 0 | 0 | 0.01067119 | 0.001086499 | 0.0006123616 | 0.1043565 | 0.04881557 | 0.009225413 | 0 | 0 | 0 | 0.00182811 | 0 | 0.01929329 | 0 | 0 | 0 | 0 | 0 | 0 | -121.7912 | -121.7482 | 20 | 10 | 4.5 | FLiNaK | Alfa Aesar | no |  | 4.8 | [41 empty] | 0 | 0 |  | -0.05 |  |  |  | 1583236 | 5 | 3 |  | Cr depletion depth data from a plot | 100 | 100
H1Ni 2012020MCAlpine | 122 | MIT | 2020 | MCAlpine | H1 | static | 0 | 700 | 150 | Ni | Ni-201 |  | 8890000 | 99.9 |  |  | 0.01 |  |  | 0.01 | 0.0005 | 0.0005 | 0.05 | 0.01 | 0.01 |  |  |  | 0.001 |  | 0.008 | [6 empty] | 99.79361 | 0 | 0 | 0.01049731 | 0 | 0 | 0.01067119 | 0.001086499 | 0.0006123616 | 0.1043565 | 0.04881557 | 0.009225413 | 0 | 0 | 0 | 0.00182811 | 0 | 0.01929329 | 0 | 0 | 0 | 0 | 0 | 0 | -121.7912 | -121.7482 | 20 | 10 | 4.5 | FLiNaK | Alfa Aesar | no |  | 4.8 | [41 empty] | 0 | 0 |  | -0.1 |  |  |  | 1583236 | 5 | 3 |  | Cr depletion depth data from a plot | 100 | 100
L1316 L SS2023Almousa | 123 | MIT, Princess Nourah bint Abdulrahman University | 2023 | Almousa | L1 | static | 0 | 650 | 1 | Ni | 316 L SS |  | 7980000 | 10.24 | 16.36 | 2.13 | 68.57 |  |  | 1.79 |  |  | 0.53 |  | 0.38 | [12 empty] | 9.712163 | 17.51298 | 1.235576 | 68.34254 | 0 | 0 | 1.813613 | 0 | 0 | 1.050278 | 0 | 0.3328497 | 0 | 0 | 0 | 0 | 0 | 0 | 0 | 0 | 0 | 0 | 0 | 0 | -139.0151 | -123.5357 |  |  | 0.025 | FLiNaK | Alfa Aesar | no |  | 5 | [41 empty] | 0 | 0 |  | -3.4 |  |  |  | 1369368 | 1 | 1 | https://enispa.sharepoint.com/sites/Venicelaboratories-FLiNaKandFLiBecorrosion/Documenti%20condivisi/FLiNaK%20and%20FLiBe%20corrosion/3.%20Letteratura/Attività%202023/2023_Effects%20of%20simultaneous%20proton%20irradiation%20on%20the%20corrosion%20of%20commercial%20alloys%20in%20molten%20fl...PDF | Material composition NON experimental, is the salt purified? Cr depth values taken from image | 100 | 100
L1316 L SS2023Almousa | 124 | MIT, Princess Nourah bint Abdulrahman University | 2023 | Almousa | L1 | static | 0 | 650 | 8 | Ni | 316 L SS |  | 7980000 | 10.24 | 16.36 | 2.13 | 68.57 |  |  | 1.79 |  |  | 0.53 |  | 0.38 | [12 empty] | 9.712163 | 17.51298 | 1.235576 | 68.34254 | 0 | 0 | 1.813613 | 0 | 0 | 1.050278 | 0 | 0.3328497 | 0 | 0 | 0 | 0 | 0 | 0 | 0 | 0 | 0 | 0 | 0 | 0 | -139.0151 | -123.5357 |  |  | 0.025 | FLiNaK | Alfa Aesar | no |  | 5 | [41 empty] | 0 | 0 |  | -15.5 |  |  |  | 1369368 | 2 | 1 |  | Material composition NON experimental, is the salt purified? Cr depth values taken from image | 100 | 100
L1316 L SS2023Almousa | 125 | MIT, Princess Nourah bint Abdulrahman University | 2023 | Almousa | L1 | static | 0 | 650 | 1 | Ni | 316 L SS |  | 7980000 | 10.24 | 16.36 | 2.13 | 68.57 |  |  | 1.79 |  |  | 0.53 |  | 0.38 | [12 empty] | 9.712163 | 17.51298 | 1.235576 | 68.34254 | 0 | 0 | 1.813613 | 0 | 0 | 1.050278 | 0 | 0.3328497 | 0 | 0 | 0 | 0 | 0 | 0 | 0 | 0 | 0 | 0 | 0 | 0 | -139.0151 | -123.5357 |  |  | 0.025 | FLiNaK | Alfa Aesar | no |  | 5 | [41 empty] | 1 | 3 |  | -5.8 |  |  |  | 1369368 | 1 | 1 |  | Material composition NON experimental, is the salt purified? Cr depth values taken from image | 100 | 100
L1316 L SS2023Almousa | 126 | MIT, Princess Nourah bint Abdulrahman University | 2023 | Almousa | L1 | static | 0 | 650 | 8 | Ni | 316 L SS |  | 7980000 | 10.24 | 16.36 | 2.13 | 68.57 |  |  | 1.79 |  |  | 0.53 |  | 0.38 | [12 empty] | 9.712163 | 17.51298 | 1.235576 | 68.34254 | 0 | 0 | 1.813613 | 0 | 0 | 1.050278 | 0 | 0.3328497 | 0 | 0 | 0 | 0 | 0 | 0 | 0 | 0 | 0 | 0 | 0 | 0 | -139.0151 | -123.5357 |  |  | 0.025 | FLiNaK | Alfa Aesar | no |  | 5 | [41 empty] | 1 | 3 |  | -22.4 |  |  |  | 1369368 | 3 | 1 |  | Material composition NON experimental, is the salt purified? Cr depth values taken from image | 100 | 100
L1Incoloy 800H2023Almousa | 127 | MIT, Princess Nourah bint Abdulrahman University | 2023 | Almousa | L1 | static | 0 | 650 | 4 | Ni | Incoloy 800 H |  | 7940000 | 30.48 | 20.82 |  | 46.2 |  |  | 0.61 | 0.54 | 0.52 | 0.32 |  | 0.06 | [12 empty] | 28.83204 | 22.22808 | 0 | 45.92439 | 0 | 0 | 0.6164044 | 1.111159 | 0.6030655 | 0.6324451 | 0 | 0.05241556 | 0 | 0 | 0 | 0 | 0 | 0 | 0 | 0 | 0 | 0 | 0 | 0 | -137.591 | -123.5357 |  |  | 0.027 | FLiNaK | Alfa Aesar | no |  | 5 | [41 empty] | 0 | 0 |  | -8.5 |  |  |  | 1667400 | 1 | 1 |  | Material composition NON experimental, is the salt purified? Cr depth values taken from image | 99.55 | 100
L1Incoloy 800H2023Almousa | 128 | MIT, Princess Nourah bint Abdulrahman University | 2023 | Almousa | L1 | static | 0 | 650 | 8 | Ni | Incoloy 800 H |  | 7940000 | 30.48 | 20.82 |  | 46.2 |  |  | 0.61 | 0.54 | 0.52 | 0.32 |  | 0.06 | [12 empty] | 28.83204 | 22.22808 | 0 | 45.92439 | 0 | 0 | 0.6164044 | 1.111159 | 0.6030655 | 0.6324451 | 0 | 0.05241556 | 0 | 0 | 0 | 0 | 0 | 0 | 0 | 0 | 0 | 0 | 0 | 0 | -137.591 | -123.5357 |  |  | 0.027 | FLiNaK | Alfa Aesar | no |  | 5 | [41 empty] | 0 | 0 |  | -15.9 |  |  |  | 1667400 | 2 | 1 |  | Material composition NON experimental, is the salt purified? Cr depth values taken from image | 99.55 | 100
L1Incoloy 800H2023Almousa | 129 | MIT, Princess Nourah bint Abdulrahman University | 2023 | Almousa | L1 | static | 0 | 650 | 4 | Ni | Incoloy 800 H |  | 7940000 | 30.48 | 20.82 |  | 46.2 |  |  | 0.61 | 0.54 | 0.52 | 0.32 |  | 0.06 | [12 empty] | 28.83204 | 22.22808 | 0 | 45.92439 | 0 | 0 | 0.6164044 | 1.111159 | 0.6030655 | 0.6324451 | 0 | 0.05241556 | 0 | 0 | 0 | 0 | 0 | 0 | 0 | 0 | 0 | 0 | 0 | 0 | -137.591 | -123.5357 |  |  | 0.027 | FLiNaK | Alfa Aesar | no |  | 5 | [41 empty] | 1 | 3 |  | -13 |  |  |  | 1667400 | 2 | 1 |  | Material composition NON experimental, is the salt purified? Cr depth values taken from image | 99.55 | 100
L1Incoloy 800H2023Almousa | 130 | MIT, Princess Nourah bint Abdulrahman University | 2023 | Almousa | L1 | static | 0 | 650 | 8 | Ni | Incoloy 800 H |  | 7940000 | 30.48 | 20.82 |  | 46.2 |  |  | 0.61 | 0.54 | 0.52 | 0.32 |  | 0.06 | [12 empty] | 28.83204 | 22.22808 | 0 | 45.92439 | 0 | 0 | 0.6164044 | 1.111159 | 0.6030655 | 0.6324451 | 0 | 0.05241556 | 0 | 0 | 0 | 0 | 0 | 0 | 0 | 0 | 0 | 0 | 0 | 0 | -137.591 | -123.5357 |  |  | 0.027 | FLiNaK | Alfa Aesar | no |  | 5 | [41 empty] | 1 | 3 |  | -18.8 |  |  |  | 1667400 | 2 | 1 |  | Material composition NON experimental, is the salt purified? Cr depth values taken from image | 99.55 | 100
L1Inconel 6002023Almousa | 131 | MIT, Princess Nourah bint Abdulrahman University | 2023 | Almousa | L1 | static | 0 | 650 | 8 | Ni | Inconel 600 |  | 8470000 | 73.73 | 16.02 |  | 9.32 |  |  | 0.28 | 0.12 | 0.2 | 0.18 |  | 0.01 | [12 empty] | 71.72483 | 17.5893 | 0 | 9.52757 | 0 | 0 | 0.2909771 | 0.2539386 | 0.2385371 | 0.365856 | 0 | 0.008984086 | 0 | 0 | 0 | 0 | 0 | 0 | 0 | 0 | 0 | 0 | 0 | 0 | -130.3006 | -123.5357 |  |  | 0.026 | FLiNaK | Alfa Aesar | no |  | 5 | [41 empty] | 0 | 0 |  | -5.8 |  |  |  | 1312850 | 1 | 1 |  | Material composition NON experimental, is the salt purified? Cr depth values taken from image | 99.86 | 100
L1Inconel 6002023Almousa | 132 | MIT, Princess Nourah bint Abdulrahman University | 2023 | Almousa | L1 | static | 0 | 650 | 16 | Ni | Inconel 600 |  | 8470000 | 73.73 | 16.02 |  | 9.32 |  |  | 0.28 | 0.12 | 0.2 | 0.18 |  | 0.01 | [12 empty] | 71.72483 | 17.5893 | 0 | 9.52757 | 0 | 0 | 0.2909771 | 0.2539386 | 0.2385371 | 0.365856 | 0 | 0.008984086 | 0 | 0 | 0 | 0 | 0 | 0 | 0 | 0 | 0 | 0 | 0 | 0 | -130.3006 | -123.5357 |  |  | 0.026 | FLiNaK | Alfa Aesar | no |  | 5 | [41 empty] | 0 | 0 |  | -9.2 |  |  |  | 1312850 | 1 | 1 |  | Material composition NON experimental, is the salt purified? Cr depth values taken from image | 99.86 | 100
L1Inconel 6002023Almousa | 133 | MIT, Princess Nourah bint Abdulrahman University | 2023 | Almousa | L1 | static | 0 | 650 | 8 | Ni | Inconel 600 |  | 8470000 | 73.73 | 16.02 |  | 9.32 |  |  | 0.28 | 0.12 | 0.2 | 0.18 |  | 0.01 | [12 empty] | 71.72483 | 17.5893 | 0 | 9.52757 | 0 | 0 | 0.2909771 | 0.2539386 | 0.2385371 | 0.365856 | 0 | 0.008984086 | 0 | 0 | 0 | 0 | 0 | 0 | 0 | 0 | 0 | 0 | 0 | 0 | -130.3006 | -123.5357 |  |  | 0.026 | FLiNaK | Alfa Aesar | no |  | 5 | [41 empty] | 1 | 3 |  | -5.8 |  |  |  | 1312850 | 1 | 1 |  | Material composition NON experimental, is the salt purified? Cr depth values taken from image | 99.86 | 100
L1Inconel 6002023Almousa | 134 | MIT, Princess Nourah bint Abdulrahman University | 2023 | Almousa | L1 | static | 0 | 650 | 16 | Ni | Inconel 600 |  | 8470000 | 73.73 | 16.02 |  | 9.32 |  |  | 0.28 | 0.12 | 0.2 | 0.18 |  | 0.01 | [12 empty] | 71.72483 | 17.5893 | 0 | 9.52757 | 0 | 0 | 0.2909771 | 0.2539386 | 0.2385371 | 0.365856 | 0 | 0.008984086 | 0 | 0 | 0 | 0 | 0 | 0 | 0 | 0 | 0 | 0 | 0 | 0 | -130.3006 | -123.5357 |  |  | 0.026 | FLiNaK | Alfa Aesar | no |  | 5 | [41 empty] | 1 | 3 |  | -9.9 |  |  |  | 1312850 | 1 | 1 |  | Material composition NON experimental, is the salt purified? Cr depth values taken from image | 99.86 | 100
M0316 H SS2022Pint | 135 | ORNL | 2022 | Pint | M0 | static | 0 | 650 | 1000 | 316 H SS | 316 H SS |  | 7980000 | 10.4 | 16.5 | 1.9 | 68 |  |  | 1.5 |  |  | 0.3 | 0.034 | 0.4 | [12 empty] | 9.960977 | 17.83665 | 1.113002 | 68.44133 | 0 | 0 | 1.534742 | 0 | 0 | 0.6003468 | 0.1591361 | 0.3538157 | 0 | 0 | 0 | 0 | 0 | 0 | 0 | 0 | 0 | 0 | 0 | 0 | -138.7204 | -138.7204 | 125 | 65 | 20 | FLiBe |  | yes |  | 0 | 21 |  |  | 23 | 6.5 | 1 | 3.9 |  |  | 9.4 | 1.8 | [6 empty] | 0.5 | [20 empty] | 3.6 |  |  | 0 | 0 |  |  |  | -0.38 |  | 1372560 | 1 | 3 | https://enispa.sharepoint.com/sites/Venicelaboratories-FLiNaKandFLiBecorrosion/Documenti%20condivisi/FLiNaK%20and%20FLiBe%20corrosion/3.%20Letteratura/Attività%202023/2022_FY–22%20MSR%20Milestone%20M4RD-22OR0603034%20Corrosion%20of%20316H%20Stainless%20Steel....pdf | Inpurities in the salt not in the table | 99.034 | 100
M0316 H SS2022Pint | 136 | ORNL | 2022 | Pint | M0 | static | 0 | 550 | 1000 | 316 H SS | 316 H SS |  | 7980000 | 10.4 | 16.5 | 1.9 | 68 |  |  | 1.5 |  |  | 0.3 | 0.034 | 0.4 | [12 empty] | 9.960977 | 17.83665 | 1.113002 | 68.44133 | 0 | 0 | 1.534742 | 0 | 0 | 0.6003468 | 0.1591361 | 0.3538157 | 0 | 0 | 0 | 0 | 0 | 0 | 0 | 0 | 0 | 0 | 0 | 0 | -141.9694 | -141.9694 | 125 | 65 | 20 | FLiBe |  | yes |  | 0 | 21 |  |  | 23 | 6.5 | 1 | 3.9 |  |  | 9.4 | 1.8 | [6 empty] | 0.5 | [20 empty] | 3.6 |  |  | 0 | 0 |  |  |  | -0.29 |  | 1372560 | 1 | 3 | https://enispa.sharepoint.com/sites/Venicelaboratories-FLiNaKandFLiBecorrosion/Documenti%20condivisi/FLiNaK%20and%20FLiBe%20corrosion/3.%20Letteratura/Attività%202023/2022_FY–22%20MSR%20Milestone%20M3AT-22OR0702011%20Corrosion%20of%20316H%20Stainless%20Steel....pdf |  | 99.034 | 100
M0316 H SS2022Pint | 137 | ORNL | 2022 | Pint | M0 | TCL - HL | 2 | 650 | 1000 | 316 H SS | 316 H SS |  | 7980000 | 10.4 | 16.5 | 1.9 | 68 |  |  | 1.5 |  |  | 0.3 | 0.034 | 0.4 | [12 empty] | 9.960977 | 17.83665 | 1.113002 | 68.44133 | 0 | 0 | 1.534742 | 0 | 0 | 0.6003468 | 0.1591361 | 0.3538157 | 0 | 0 | 0 | 0 | 0 | 0 | 0 | 0 | 0 | 0 | 0 | 0 | -138.7204 | -138.7204 | 25 | 19 | 1.8 | FLiBe |  | yes |  | 0 | 21 |  |  | 23 | 6.5 | 1 | 3.9 |  |  | 9.4 | 1.8 | [6 empty] | 0.5 | [20 empty] | 3.6 |  |  | 0 | 0 |  | -13.57 |  | -3 |  | 1372560 | 5 | 3 |  | problems during the cleaning procedure | 99.034 | 100
M0316 H SS2022Pint | 138 | ORNL | 2022 | Pint | M0 | TCL - HL | 2 | 636 | 1000 | 316 H SS | 316 H SS |  | 7980000 | 10.4 | 16.5 | 1.9 | 68 |  |  | 1.5 |  |  | 0.3 | 0.034 | 0.4 | [12 empty] | 9.960977 | 17.83665 | 1.113002 | 68.44133 | 0 | 0 | 1.534742 | 0 | 0 | 0.6003468 | 0.1591361 | 0.3538157 | 0 | 0 | 0 | 0 | 0 | 0 | 0 | 0 | 0 | 0 | 0 | 0 | -139.1753 | -139.1753 | 25 | 19 | 1.8 | FLiBe |  | yes |  | 0 | 21 |  |  | 23 | 6.5 | 1 | 3.9 |  |  | 9.4 | 1.8 | [6 empty] | 0.5 | [20 empty] | 3.6 |  |  | 0 | 0 |  | 2 |  | -1.5 |  | 1372560 | 1 | 3 |  | problems during the cleaning procedure | 99.034 | 100
M0316 H SS2022Pint | 139 | ORNL | 2022 | Pint | M0 | TCL - HL | 2 | 575 | 1000 | 316 H SS | 316 H SS |  | 7980000 | 10.4 | 16.5 | 1.9 | 68 |  |  | 1.5 |  |  | 0.3 | 0.034 | 0.4 | [12 empty] | 9.960977 | 17.83665 | 1.113002 | 68.44133 | 0 | 0 | 1.534742 | 0 | 0 | 0.6003468 | 0.1591361 | 0.3538157 | 0 | 0 | 0 | 0 | 0 | 0 | 0 | 0 | 0 | 0 | 0 | 0 | -141.1571 | -141.1571 | 25 | 19 | 1.8 | FLiBe |  | yes |  | 0 | 21 |  |  | 23 | 6.5 | 1 | 3.9 |  |  | 9.4 | 1.8 | [6 empty] | 0.5 | [20 empty] | 3.6 |  |  | 0 | 0 |  | 6 |  | -1 |  | 1372560 | 1 | 3 |  | problems during the cleaning procedure | 99.034 | 100
M0316 H SS2022Pint | 140 | ORNL | 2022 | Pint | M0 | TCL - CL | 2 | 565 | 1000 | 316 H SS | 316 H SS |  | 7980000 | 10.4 | 16.5 | 1.9 | 68 |  |  | 1.5 |  |  | 0.3 | 0.034 | 0.4 | [12 empty] | 9.960977 | 17.83665 | 1.113002 | 68.44133 | 0 | 0 | 1.534742 | 0 | 0 | 0.6003468 | 0.1591361 | 0.3538157 | 0 | 0 | 0 | 0 | 0 | 0 | 0 | 0 | 0 | 0 | 0 | 0 | -141.482 | -141.482 | 25 | 19 | 1.8 | FLiBe |  | yes |  | 0 | 21 |  |  | 23 | 6.5 | 1 | 3.9 |  |  | 9.4 | 1.8 | [6 empty] | 0.5 | [20 empty] | 3.6 |  |  | 0 | 0 |  | 2.98 |  | -0.53 |  | 1372560 | 1 | 3 |  | problems during the cleaning procedure | 99.034 | 100
M0316 H SS2022Pint | 141 | ORNL | 2022 | Pint | M0 | TCL - CL | 2 | 556 | 1000 | 316 H SS | 316 H SS |  | 7980000 | 10.4 | 16.5 | 1.9 | 68 |  |  | 1.5 |  |  | 0.3 | 0.034 | 0.4 | [12 empty] | 9.960977 | 17.83665 | 1.113002 | 68.44133 | 0 | 0 | 1.534742 | 0 | 0 | 0.6003468 | 0.1591361 | 0.3538157 | 0 | 0 | 0 | 0 | 0 | 0 | 0 | 0 | 0 | 0 | 0 | 0 | -141.7744 | -141.7744 | 25 | 19 | 1.8 | FLiBe |  | yes |  | 0 | 21 |  |  | 23 | 6.5 | 1 | 3.9 |  |  | 9.4 | 1.8 | [6 empty] | 0.5 | [20 empty] | 3.6 |  |  | 0 | 0 |  | 4 |  | -0.62 |  | 1372560 | 1 | 3 |  | problems during the cleaning procedure | 99.034 | 100
M0316 H SS2022Pint | 142 | ORNL | 2022 | Pint | M0 | TCL - CL | 2 | 535 | 1000 | 316 H SS | 316 H SS |  | 7980000 | 10.4 | 16.5 | 1.9 | 68 |  |  | 1.5 |  |  | 0.3 | 0.034 | 0.4 | [12 empty] | 9.960977 | 17.83665 | 1.113002 | 68.44133 | 0 | 0 | 1.534742 | 0 | 0 | 0.6003468 | 0.1591361 | 0.3538157 | 0 | 0 | 0 | 0 | 0 | 0 | 0 | 0 | 0 | 0 | 0 | 0 | -142.4567 | -142.4567 | 25 | 19 | 1.8 | FLiBe |  | yes |  | 0 | 21 |  |  | 23 | 6.5 | 1 | 3.9 |  |  | 9.4 | 1.8 | [6 empty] | 0.5 | [20 empty] | 3.6 |  |  | 0 | 0 |  | 4.98 |  | -1.34 |  | 1372560 | 1 | 3 |  | problems during the cleaning procedure | 99.034 | 100
M1316 H SS2022Raiman | 143 | Texas A&M University, ORNL | 2022 | Raiman | L0 | TCL - CL | 1.8 | 583 | 1000 | 316 H SS | 316 H SS |  | 7980000 | 13.3 | 17.2 | 2.3 | 64.5 |  |  | 1.9 |  |  | 0.54 | 0.058 | 0.08 |  |  |  | 0.016 |  |  |  |  | 0.008 |  |  |  | 12.60983 | 18.40546 | 1.333703 | 64.26258 | 0 | 0 | 1.924361 | 0 | 0 | 1.069704 | 0.2687241 | 0.07004805 | 0 | 0 | 0 | 0.02776148 | 0 | 0 | 0 | 0 | 0.02782221 | 0 | 0 | 0 | -140.8022 | -140.8022 | 25.4 | 19 | 2 | FLiNaK | Electrochemical Systems, Inc., ORNL spin-off | no |  | 0 | 7.17 | 4.56 | 0.22 | 75.013 | 12.46 | 6.66 | 4.57 | 56.17 | 0.16 | 20.93 | 0.88 |  |  | 366.31 | [7 empty] | 76 | 4.56 | 0.22 | 75.013 | 12.46 | 8 | 280 | 56.17 | 0.16 |  | 25 |  |  | 366.31 | [6 empty] | 0 | 0 |  | 2.71 |  | 0.21 |  | 1372560 | 1 | 3 | https://enispa.sharepoint.com/sites/Venicelaboratories-FLiNaKandFLiBecorrosion/Documenti%20condivisi/FLiNaK%20and%20FLiBe%20corrosion/3.%20Letteratura/Attività%202023/2022_Corrosion%20of%20316H%20stainless%20steel%20in%20flowing%20FLiNaK%20salt.pdf | data from a plot. Le temperature scritte nel grafico della Cr depletion sono diverse da quelle del grafico sul weight loss. Le impurities dopo test non sono misurate tutte, quelle non misurate sono state tenute constanti da me….. Molte delle impurities non sono riportate in tabella | 99.902 | 100
M1316 H SS2022Raiman | 144 | Texas A&M University, ORNL | 2022 | Raiman | L0 | TCL - CL | 1.8 | 562 | 1000 | 316 H SS | 316 H SS |  | 7980000 | 13.3 | 17.2 | 2.3 | 64.5 |  |  | 1.9 |  |  | 0.54 | 0.058 | 0.08 |  |  |  | 0.016 |  |  |  |  | 0.008 |  |  |  | 12.60983 | 18.40546 | 1.333703 | 64.26258 | 0 | 0 | 1.924361 | 0 | 0 | 1.069704 | 0.2687241 | 0.07004805 | 0 | 0 | 0 | 0.02776148 | 0 | 0 | 0 | 0 | 0.02782221 | 0 | 0 | 0 | -141.4846 | -141.4846 | 25.4 | 19 | 2 | FLiNaK | Electrochemical Systems, Inc., ORNL spin-off | no |  | 0 | 7.17 | 4.56 | 0.22 | 75.013 | 12.46 | 6.66 | 4.57 | 56.17 | 0.16 | 20.93 | 0.88 |  |  | 366.31 | [7 empty] | 76 | 4.56 | 0.22 | 75.013 | 12.46 | 8 | 280 | 56.17 | 0.16 |  | 25 |  |  | 366.31 | [6 empty] | 0 | 0 |  | -1.1 |  | 0.81 |  | 1372560 | 1 | 3 |  | data from a plot. Le temperature scritte nel grafico della Cr depletion sono diverse da quelle del grafico sul weight loss | 99.902 | 100
M1316 H SS2022Raiman | 145 | Texas A&M University, ORNL | 2022 | Raiman | L0 | TCL - CL | 1.8 | 552 | 1000 | 316 H SS | 316 H SS |  | 7980000 | 13.3 | 17.2 | 2.3 | 64.5 |  |  | 1.9 |  |  | 0.54 | 0.058 | 0.08 |  |  |  | 0.016 |  |  |  |  | 0.008 |  |  |  | 12.60983 | 18.40546 | 1.333703 | 64.26258 | 0 | 0 | 1.924361 | 0 | 0 | 1.069704 | 0.2687241 | 0.07004805 | 0 | 0 | 0 | 0.02776148 | 0 | 0 | 0 | 0 | 0.02782221 | 0 | 0 | 0 | -141.8096 | -141.8096 | 25.4 | 19 | 2 | FLiNaK | Electrochemical Systems, Inc., ORNL spin-off | no |  | 0 | 7.17 | 4.56 | 0.22 | 75.013 | 12.46 | 6.66 | 4.57 | 56.17 | 0.16 | 20.93 | 0.88 |  |  | 366.31 | [7 empty] | 76 | 4.56 | 0.22 | 75.013 | 12.46 | 8 | 280 | 56.17 | 0.16 |  | 25 |  |  | 366.31 | [6 empty] | 0 | 0 |  | 2.35 |  | 1.05 |  | 1372560 | 1 | 3 |  | data from a plot. Le temperature scritte nel grafico della Cr depletion sono diverse da quelle del grafico sul weight loss | 99.902 | 100
M1316 H SS2022Raiman | 146 | Texas A&M University, ORNL | 2022 | Raiman | L0 | TCL - CL | 1.8 | 542 | 1000 | 316 H SS | 316 H SS |  | 7980000 | 13.3 | 17.2 | 2.3 | 64.5 |  |  | 1.9 |  |  | 0.54 | 0.058 | 0.08 |  |  |  | 0.016 |  |  |  |  | 0.008 |  |  |  | 12.60983 | 18.40546 | 1.333703 | 64.26258 | 0 | 0 | 1.924361 | 0 | 0 | 1.069704 | 0.2687241 | 0.07004805 | 0 | 0 | 0 | 0.02776148 | 0 | 0 | 0 | 0 | 0.02782221 | 0 | 0 | 0 | -142.1345 | -142.1345 | 25.4 | 19 | 2 | FLiNaK | Electrochemical Systems, Inc., ORNL spin-off | no |  | 0 | 7.17 | 4.56 | 0.22 | 75.013 | 12.46 | 6.66 | 4.57 | 56.17 | 0.16 | 20.93 | 0.88 |  |  | 366.31 | [7 empty] | 76 | 4.56 | 0.22 | 75.013 | 12.46 | 8 | 280 | 56.17 | 0.16 |  | 25 |  |  | 366.31 | [6 empty] | 0 | 0 |  | 4.42 |  | 1.03 |  | 1372560 | 1 | 3 |  | data from a plot. Le temperature scritte nel grafico della Cr depletion sono diverse da quelle del grafico sul weight loss | 99.902 | 100
M1316 H SS2022Raiman | 147 | Texas A&M University, ORNL | 2022 | Raiman | L0 | static | 0 | 650 | 1000 | Mo | 316 H SS |  | 7980000 | 13.3 | 17.2 | 2.3 | 64.5 |  |  | 1.9 |  |  | 0.54 | 0.058 | 0.08 |  |  |  | 0.016 |  |  |  |  | 0.008 |  |  |  | 12.60983 | 18.40546 | 1.333703 | 64.26258 | 0 | 0 | 1.924361 | 0 | 0 | 1.069704 | 0.2687241 | 0.07004805 | 0 | 0 | 0 | 0.02776148 | 0 | 0 | 0 | 0 | 0.02782221 | 0 | 0 | 0 | -138.625 | -115.9381 | 25.4 | 19 | 2 | FLiNaK | Electrochemical Systems, Inc., ORNL spin-off | no |  | 0 | 7.17 | 4.56 | 0.22 | 75.013 | 12.46 | 6.66 | 4.57 | 56.17 | 0.16 | 20.93 | 0.88 |  |  | 366.31 | [7 empty] | 76 | 4.56 | 0.22 | 75.013 | 12.46 | 8 | 280 | 56.17 | 0.16 |  | 25 |  |  | 366.31 | [6 empty] | 0 | 0 |  |  |  | -0.64 |  | 1372560 | 1 | 3 |  | data from a plot. Le temperature scritte nel grafico della Cr depletion sono diverse da quelle del grafico sul weight loss | 99.902 | 100
M1316 H SS2022Raiman | 148 | Texas A&M University, ORNL | 2022 | Raiman | L0 | static | 0 | 650 | 1000 | Mo | 316 H SS |  | 7980000 | 13.3 | 17.2 | 2.3 | 64.5 |  |  | 1.9 |  |  | 0.54 | 0.058 | 0.08 |  |  |  | 0.016 |  |  |  |  | 0.008 |  |  |  | 12.60983 | 18.40546 | 1.333703 | 64.26258 | 0 | 0 | 1.924361 | 0 | 0 | 1.069704 | 0.2687241 | 0.07004805 | 0 | 0 | 0 | 0.02776148 | 0 | 0 | 0 | 0 | 0.02782221 | 0 | 0 | 0 | -138.625 | -115.9381 | 25.4 | 19 | 2 | FLiNaK | Electrochemical Systems, Inc., ORNL spin-off | no |  | 0 | 7.17 | 4.56 | 0.22 | 75.013 | 12.46 | 6.66 | 4.57 | 56.17 | 0.16 | 20.93 | 0.88 |  |  | 366.31 | [7 empty] | 76 | 4.56 | 0.22 | 75.013 | 12.46 | 8 | 280 | 56.17 | 0.16 |  | 25 |  |  | 366.31 | [6 empty] | 0 | 0 |  |  |  | -1.7 |  | 1372560 | 1 | 3 |  | data from a plot. Le temperature scritte nel grafico della Cr depletion sono diverse da quelle del grafico sul weight loss | 99.902 | 100
M1316 H SS2022Raiman | 149 | Texas A&M University, ORNL | 2022 | Raiman | M1 | static | 0 | 550 | 1000 | 316 H SS | 316 H SS |  | 7980000 | 13.3 | 17.2 | 2.3 | 64.5 |  |  | 1.9 |  |  | 0.54 | 0.058 | 0.08 |  |  |  | 0.016 |  |  |  |  | 0.008 |  |  |  | 12.60983 | 18.40546 | 1.333703 | 64.26258 | 0 | 0 | 1.924361 | 0 | 0 | 1.069704 | 0.2687241 | 0.07004805 | 0 | 0 | 0 | 0.02776148 | 0 | 0 | 0 | 0 | 0.02782221 | 0 | 0 | 0 | -141.8746 | -141.8746 | 25.4 | 19 | 2 | FLiNaK | Electrochemical Systems, Inc., ORNL spin-off | no |  | 0 | 7.17 | 4.56 | 0.22 | 75.013 | 12.46 | 6.66 | 4.57 | 56.17 | 0.16 | 20.93 | 0.88 |  |  | 366.31 | [7 empty] | 76 | 4.56 | 0.22 | 75.013 | 12.46 | 8 | 280 | 56.17 | 0.16 |  | 25 |  |  | 366.31 | [6 empty] | 0 | 0 |  |  |  | -0.2 |  | 1372560 | 1 | 3 |  | data from a plot. Le temperature scritte nel grafico della Cr depletion sono diverse da quelle del grafico sul weight loss | 99.902 | 100
M1316 H SS2022Raiman | 150 | Texas A&M University, ORNL | 2022 | Raiman | M1 | static | 0 | 650 | 1000 | 316 H SS | 316 H SS |  | 7980000 | 13.3 | 17.2 | 2.3 | 64.5 |  |  | 1.9 |  |  | 0.54 | 0.058 | 0.08 |  |  |  | 0.016 |  |  |  |  | 0.008 |  |  |  | 12.60983 | 18.40546 | 1.333703 | 64.26258 | 0 | 0 | 1.924361 | 0 | 0 | 1.069704 | 0.2687241 | 0.07004805 | 0 | 0 | 0 | 0.02776148 | 0 | 0 | 0 | 0 | 0.02782221 | 0 | 0 | 0 | -138.625 | -138.625 | 25.4 | 19 | 2 | FLiNaK | Electrochemical Systems, Inc., ORNL spin-off | no |  | 0 | 7.17 | 4.56 | 0.22 | 75.013 | 12.46 | 6.66 | 4.57 | 56.17 | 0.16 | 20.93 | 0.88 |  |  | 366.31 | [7 empty] | 76 | 4.56 | 0.22 | 75.013 | 12.46 | 8 | 280 | 56.17 | 0.16 |  | 25 |  |  | 366.31 | [6 empty] | 0 | 0 |  |  |  | -0.24 |  | 1372560 | 1 | 3 |  | data from a plot. Le temperature scritte nel grafico della Cr depletion sono diverse da quelle del grafico sul weight loss | 99.902 | 100
M1316 H SS2022Raiman | 151 | Texas A&M University, ORNL | 2022 | Raiman | M1 | TCL - HL | 1.8 | 647 | 1000 | 316 H SS | 316 H SS |  | 7980000 | 13.3 | 17.2 | 2.3 | 64.5 |  |  | 1.9 |  |  | 0.54 | 0.058 | 0.08 |  |  |  | 0.016 |  |  |  |  | 0.008 |  |  |  | 12.60983 | 18.40546 | 1.333703 | 64.26258 | 0 | 0 | 1.924361 | 0 | 0 | 1.069704 | 0.2687241 | 0.07004805 | 0 | 0 | 0 | 0.02776148 | 0 | 0 | 0 | 0 | 0.02782221 | 0 | 0 | 0 | -138.7225 | -138.7225 | 25.4 | 19 | 2 | FLiNaK | Electrochemical Systems, Inc., ORNL spin-off | no |  | 0 | 7.17 | 4.56 | 0.22 | 75.013 | 12.46 | 6.66 | 4.57 | 56.17 | 0.16 | 20.93 | 0.88 |  |  | 366.31 | [7 empty] | 76 | 4.56 | 0.22 | 75.013 | 12.46 | 8 | 280 | 56.17 | 0.16 |  | 25 |  |  | 366.31 | [6 empty] | 0 | 0 |  | -9.78 |  | -1.44 |  | 1372560 | 1 | 3 |  | data from a plot. Le temperature scritte nel grafico della Cr depletion sono diverse da quelle del grafico sul weight loss | 99.902 | 100
M1316 H SS2022Raiman | 152 | Texas A&M University, ORNL | 2022 | Raiman | M1 | TCL - HL | 1.8 | 636 | 1000 | 316 H SS | 316 H SS |  | 7980000 | 13.3 | 17.2 | 2.3 | 64.5 |  |  | 1.9 |  |  | 0.54 | 0.058 | 0.08 |  |  |  | 0.016 |  |  |  |  | 0.008 |  |  |  | 12.60983 | 18.40546 | 1.333703 | 64.26258 | 0 | 0 | 1.924361 | 0 | 0 | 1.069704 | 0.2687241 | 0.07004805 | 0 | 0 | 0 | 0.02776148 | 0 | 0 | 0 | 0 | 0.02782221 | 0 | 0 | 0 | -139.08 | -139.08 | 25.4 | 19 | 2 | FLiNaK | Electrochemical Systems, Inc., ORNL spin-off | no |  | 0 | 7.17 | 4.56 | 0.22 | 75.013 | 12.46 | 6.66 | 4.57 | 56.17 | 0.16 | 20.93 | 0.88 |  |  | 366.31 | [7 empty] | 76 | 4.56 | 0.22 | 75.013 | 12.46 | 8 | 280 | 56.17 | 0.16 |  | 25 |  |  | 366.31 | [6 empty] | 0 | 0 |  | -6.63 |  | -1.33 |  | 1372560 | 1 | 3 |  | data from a plot. Le temperature scritte nel grafico della Cr depletion sono diverse da quelle del grafico sul weight loss | 99.902 | 100
M1316 H SS2022Raiman | 153 | Texas A&M University, ORNL | 2022 | Raiman | M1 | TCL - HL | 1.8 | 626 | 1000 | 316 H SS | 316 H SS |  | 7980000 | 13.3 | 17.2 | 2.3 | 64.5 |  |  | 1.9 |  |  | 0.54 | 0.058 | 0.08 |  |  |  | 0.016 |  |  |  |  | 0.008 |  |  |  | 12.60983 | 18.40546 | 1.333703 | 64.26258 | 0 | 0 | 1.924361 | 0 | 0 | 1.069704 | 0.2687241 | 0.07004805 | 0 | 0 | 0 | 0.02776148 | 0 | 0 | 0 | 0 | 0.02782221 | 0 | 0 | 0 | -139.4049 | -139.4049 | 25.4 | 19 | 2 | FLiNaK | Electrochemical Systems, Inc., ORNL spin-off | no |  | 0 | 7.17 | 4.56 | 0.22 | 75.013 | 12.46 | 6.66 | 4.57 | 56.17 | 0.16 | 20.93 | 0.88 |  |  | 366.31 | [7 empty] | 76 | 4.56 | 0.22 | 75.013 | 12.46 | 8 | 280 | 56.17 | 0.16 |  | 25 |  |  | 366.31 | [6 empty] | 0 | 0 |  | -5.55 |  | -1.28 |  | 1372560 | 1 | 3 |  | data from a plot. Le temperature scritte nel grafico della Cr depletion sono diverse da quelle del grafico sul weight loss | 99.902 | 100
M1316 H SS2022Raiman | 154 | Texas A&M University, ORNL | 2022 | Raiman | M1 | TCL - HL | 1.8 | 603 | 1000 | 316 H SS | 316 H SS |  | 7980000 | 13.3 | 17.2 | 2.3 | 64.5 |  |  | 1.9 |  |  | 0.54 | 0.058 | 0.08 |  |  |  | 0.016 |  |  |  |  | 0.008 |  |  |  | 12.60983 | 18.40546 | 1.333703 | 64.26258 | 0 | 0 | 1.924361 | 0 | 0 | 1.069704 | 0.2687241 | 0.07004805 | 0 | 0 | 0 | 0.02776148 | 0 | 0 | 0 | 0 | 0.02782221 | 0 | 0 | 0 | -140.1523 | -140.1523 | 25.4 | 19 | 2 | FLiNaK | Electrochemical Systems, Inc., ORNL spin-off | no |  | 0 | 7.17 | 4.56 | 0.22 | 75.013 | 12.46 | 6.66 | 4.57 | 56.17 | 0.16 | 20.93 | 0.88 |  |  | 366.31 | [7 empty] | 76 | 4.56 | 0.22 | 75.013 | 12.46 | 8 | 280 | 56.17 | 0.16 |  | 25 |  |  | 366.31 | [6 empty] | 0 | 0 |  | -1.05 |  | -0.75 |  | 1372560 | 1 | 3 |  | data from a plot. Le temperature scritte nel grafico della Cr depletion sono diverse da quelle del grafico sul weight loss | 99.902 | 100
M1316 H SS2022Raiman | 155 | Texas A&M University, ORNL | 2022 | Raiman | M1 | TCL - HL | 1.8 | 592 | 1000 | 316 H SS | 316 H SS |  | 7980000 | 13.3 | 17.2 | 2.3 | 64.5 |  |  | 1.9 |  |  | 0.54 | 0.058 | 0.08 |  |  |  | 0.016 |  |  |  |  | 0.008 |  |  |  | 12.60983 | 18.40546 | 1.333703 | 64.26258 | 0 | 0 | 1.924361 | 0 | 0 | 1.069704 | 0.2687241 | 0.07004805 | 0 | 0 | 0 | 0.02776148 | 0 | 0 | 0 | 0 | 0.02782221 | 0 | 0 | 0 | -140.5098 | -140.5098 | 25.4 | 19 | 2 | FLiNaK | Electrochemical Systems, Inc., ORNL spin-off | no |  | 0 | 7.17 | 4.56 | 0.22 | 75.013 | 12.46 | 6.66 | 4.57 | 56.17 | 0.16 | 20.93 | 0.88 |  |  | 366.31 | [7 empty] | 76 | 4.56 | 0.22 | 75.013 | 12.46 | 8 | 280 | 56.17 | 0.16 |  | 25 |  |  | 366.31 | [6 empty] | 0 | 0 |  | -2.14 |  | -0.64 |  | 1372560 | 1 | 3 |  | data from a plot. Le temperature scritte nel grafico della Cr depletion sono diverse da quelle del grafico sul weight loss | 99.902 | 100
M1316 H SS2022Raiman | 156 | Texas A&M University, ORNL | 2022 | Raiman | M1 | TCL - HL | 1.8 | 582 | 1000 | 316 H SS | 316 H SS |  | 7980000 | 13.3 | 17.2 | 2.3 | 64.5 |  |  | 1.9 |  |  | 0.54 | 0.058 | 0.08 |  |  |  | 0.016 |  |  |  |  | 0.008 |  |  |  | 12.60983 | 18.40546 | 1.333703 | 64.26258 | 0 | 0 | 1.924361 | 0 | 0 | 1.069704 | 0.2687241 | 0.07004805 | 0 | 0 | 0 | 0.02776148 | 0 | 0 | 0 | 0 | 0.02782221 | 0 | 0 | 0 | -140.8347 | -140.8347 | 25.4 | 19 | 2 | FLiNaK | Electrochemical Systems, Inc., ORNL spin-off | no |  | 0 | 7.17 | 4.56 | 0.22 | 75.013 | 12.46 | 6.66 | 4.57 | 56.17 | 0.16 | 20.93 | 0.88 |  |  | 366.31 | [7 empty] | 76 | 4.56 | 0.22 | 75.013 | 12.46 | 8 | 280 | 56.17 | 0.16 |  | 25 |  |  | 366.31 | [6 empty] | 0 | 0 |  | -1.8 |  | -0.5 |  | 1372560 | 1 | 3 |  | data from a plot. Le temperature scritte nel grafico della Cr depletion sono diverse da quelle del grafico sul weight loss | 99.902 | 100
M1316 H SS2022Raiman | 157 | Texas A&M University, ORNL | 2022 | Raiman | M1 | TCL - CL | 1.8 | 604 | 1000 | 316 H SS | 316 H SS |  | 7980000 | 13.3 | 17.2 | 2.3 | 64.5 |  |  | 1.9 |  |  | 0.54 | 0.058 | 0.08 |  |  |  | 0.016 |  |  |  |  | 0.008 |  |  |  | 12.60983 | 18.40546 | 1.333703 | 64.26258 | 0 | 0 | 1.924361 | 0 | 0 | 1.069704 | 0.2687241 | 0.07004805 | 0 | 0 | 0 | 0.02776148 | 0 | 0 | 0 | 0 | 0.02782221 | 0 | 0 | 0 | -140.1198 | -140.1198 | 25.4 | 19 | 2 | FLiNaK | Electrochemical Systems, Inc., ORNL spin-off | no |  | 0 | 7.17 | 4.56 | 0.22 | 75.013 | 12.46 | 6.66 | 4.57 | 56.17 | 0.16 | 20.93 | 0.88 |  |  | 366.31 | [7 empty] | 76 | 4.56 | 0.22 | 75.013 | 12.46 | 8 | 280 | 56.17 | 0.16 |  | 25 |  |  | 366.31 | [6 empty] | 0 | 0 |  | -2.16 |  | -0.37 |  | 1372560 | 1 | 3 |  | data from a plot. Le temperature scritte nel grafico della Cr depletion sono diverse da quelle del grafico sul weight loss | 99.902 | 100
M1316 H SS2022Raiman | 158 | Texas A&M University, ORNL | 2022 | Raiman | M1 | TCL - CL | 1.8 | 594 | 1000 | 316 H SS | 316 H SS |  | 7980000 | 13.3 | 17.2 | 2.3 | 64.5 |  |  | 1.9 |  |  | 0.54 | 0.058 | 0.08 |  |  |  | 0.016 |  |  |  |  | 0.008 |  |  |  | 12.60983 | 18.40546 | 1.333703 | 64.26258 | 0 | 0 | 1.924361 | 0 | 0 | 1.069704 | 0.2687241 | 0.07004805 | 0 | 0 | 0 | 0.02776148 | 0 | 0 | 0 | 0 | 0.02782221 | 0 | 0 | 0 | -140.4448 | -140.4448 | 25.4 | 19 | 2 | FLiNaK | Electrochemical Systems, Inc., ORNL spin-off | no |  | 0 | 7.17 | 4.56 | 0.22 | 75.013 | 12.46 | 6.66 | 4.57 | 56.17 | 0.16 | 20.93 | 0.88 |  |  | 366.31 | [7 empty] | 76 | 4.56 | 0.22 | 75.013 | 12.46 | 8 | 280 | 56.17 | 0.16 |  | 25 |  |  | 366.31 | [6 empty] | 0 | 0 |  | 1.6 |  | -0.16 |  | 1372560 | 1 | 3 |  | data from a plot. Le temperature scritte nel grafico della Cr depletion sono diverse da quelle del grafico sul weight loss | 99.902 | 100
N1NiCr202020Zhou | 159 | MIT, Berkeley | 2020 | Zhou | N1 | static | 0 | 650 | 4 | Ni | Ni-20 Cr |  | 8570000 | 80 | 20 | [22 empty] | 77.99318 | 22.00682 | 0 | 0 | 0 | 0 | 0 | 0 | 0 | 0 | 0 | 0 | 0 | 0 | 0 | 0 | 0 | 0 | 0 | 0 | 0 | 0 | 0 | 0 | -129.6799 | -123.5357 | 5 | 5 | 0.03 | FLiNaK | Alfa Aesar | no |  | 5 | [41 empty] | 1 | 3 | 1.5 |  |  |  | -0.18 | 1714000 | 1 | 3 | https://enispa.sharepoint.com/sites/Venicelaboratories-FLiNaKandFLiBecorrosion/Documenti%20condivisi/FLiNaK%20and%20FLiBe%20corrosion/3.%20Letteratura/Attività%202023/2020_Proton%20irradiation-decelerated%20intergranular%20corrosion%20of%20Ni-Cr%20alloys%20in%20molten%20salt.pdf | data from a plot. Verifica se le informazioni che hai messo sono sensate (l'intensità di corrente, le dimensioni dei provini, le averaged normalized cr depletion dephts) | 100 | 100
N1NiCr202020Zhou | 160 | MIT, Berkeley | 2020 | Zhou | N1 | static | 0 | 650 | 4 | Ni | Ni-20 Cr |  | 8570000 | 80 | 20 | [22 empty] | 77.99318 | 22.00682 | 0 | 0 | 0 | 0 | 0 | 0 | 0 | 0 | 0 | 0 | 0 | 0 | 0 | 0 | 0 | 0 | 0 | 0 | 0 | 0 | 0 | 0 | -129.6799 | -123.5357 | 14 | 14 | 0.03 | FLiNaK | Alfa Aesar | no |  | 5 | [41 empty] | 0 | 0 |  |  |  |  | -0.64 | 1714000 |  | 3 | https://enispa.sharepoint.com/sites/Venicelaboratories-FLiNaKandFLiBecorrosion/Documenti%20condivisi/FLiNaK%20and%20FLiBe%20corrosion/3.%20Letteratura/Attività%202023/2019_Zhou_A%20simultaneous%20corrosion-irradiation%20facility%20for%20testing%20molten%20salt-facing%20materials.pdf | data from a plot. Verifica se le informazioni che hai messo sono sensate (l'intensità di corrente, le dimensioni dei provini, le averaged normalized cr depletion dephts) | 100 | 100
N1NiCr202020Zhou | 161 | MIT, Berkeley | 2020 | Zhou | N1 | static | 0 | 650 | 4 | Ni | Ni-20 Cr |  | 8570000 | 80 | 20 | [22 empty] | 77.99318 | 22.00682 | 0 | 0 | 0 | 0 | 0 | 0 | 0 | 0 | 0 | 0 | 0 | 0 | 0 | 0 | 0 | 0 | 0 | 0 | 0 | 0 | 0 | 0 | -129.6799 | -123.5357 | 5 | 5 | 0.03 | FLiNaK | Alfa Aesar | no |  | 5 | [41 empty] | 1 | 3 | 2 |  |  |  | 0.5 | 1714000 |  | 3 |  | data from a plot. Verifica se le informazioni che hai messo sono sensate (l'intensità di corrente, le dimensioni dei provini, le averaged normalized cr depletion dephts) | 100 | 100
N1NiCr202020Zhou | 162 | MIT, Berkeley | 2020 | Zhou | N1 | static | 0 | 650 | 4 | Ni | Ni-20 Cr |  | 8570000 | 80 | 20 | [22 empty] | 77.99318 | 22.00682 | 0 | 0 | 0 | 0 | 0 | 0 | 0 | 0 | 0 | 0 | 0 | 0 | 0 | 0 | 0 | 0 | 0 | 0 | 0 | 0 | 0 | 0 | -129.6799 | -123.5357 | 14 | 14 | 0.03 | FLiNaK | Alfa Aesar | no |  | 5 | [41 empty] | 0 | 0 |  |  |  |  | 0.72 | 1714000 |  | 3 |  | data from a plot. Verifica se le informazioni che hai messo sono sensate (l'intensità di corrente, le dimensioni dei provini, le averaged normalized cr depletion dephts) | 100 | 100
N1NiCr202020Zhou | 163 | MIT, Berkeley | 2020 | Zhou | N1 | static | 0 | 650 | 4 | Ni | Ni-20 Cr |  | 8570000 | 80 | 20 | [22 empty] | 77.99318 | 22.00682 | 0 | 0 | 0 | 0 | 0 | 0 | 0 | 0 | 0 | 0 | 0 | 0 | 0 | 0 | 0 | 0 | 0 | 0 | 0 | 0 | 0 | 0 | -129.6799 | -123.5357 | 5 | 5 | 0.03 | FLiNaK | Alfa Aesar | no |  | 5 | [41 empty] | 1 | 3 | 2.5 |  |  |  | 0.57 | 1714000 |  | 3 |  | data from a plot. Verifica se le informazioni che hai messo sono sensate (l'intensità di corrente, le dimensioni dei provini, le averaged normalized cr depletion dephts) | 100 | 100
N1NiCr202020Zhou | 164 | MIT, Berkeley | 2020 | Zhou | N1 | static | 0 | 650 | 4 | Ni | Ni-20 Cr |  | 8570000 | 80 | 20 | [22 empty] | 77.99318 | 22.00682 | 0 | 0 | 0 | 0 | 0 | 0 | 0 | 0 | 0 | 0 | 0 | 0 | 0 | 0 | 0 | 0 | 0 | 0 | 0 | 0 | 0 | 0 | -129.6799 | -123.5357 | 14 | 14 | 0.03 | FLiNaK | Alfa Aesar | no |  | 5 | [41 empty] | 0 | 0 |  |  |  |  | 0.77 | 1714000 |  | 3 |  | data from a plot. Verifica se le informazioni che hai messo sono sensate (l'intensità di corrente, le dimensioni dei provini, le averaged normalized cr depletion dephts) | 100 | 100
Q1Hastelloy N2009Olson | 165 | University of Wisconsin Madison | 2009 | Olson | Q1 | static | 0 | 850 | 500 | graphite | Hastelloy N |  | 8860000 | 72.17 | 6.31 | 16.11 | 4.03 | 0.06 | 0.15 | 0.53 | 0.01 | 0.01 | 0.38 | 0.03 | 0.01 |  | 0.02 | 0.006 | 0.003 |  | 0.01 |  | 0.01 |  |  |  |  | 75.83371 | 7.483344 | 10.35321 | 4.449913 | 0.02013147 | 0.1569728 | 0.5949177 | 0.02285745 | 0.01288268 | 0.8342602 | 0.1540451 | 0.009704075 | 0 | 0.02421256 | 0.01194757 | 0.005768886 | 0 | 0.02536791 | 0 | 0.006760512 | 0 | 0 | 0 | 0 | -119.3126 | -60.82175 | 32 | 13 | 1 | FLiNaK | Electrochemical Systems, Inc., ORNL spin-off | yes |  | 0 | [41 empty] | 0 | 0 |  |  |  | -2.5 |  |  |  |  | https://enispa.sharepoint.com/sites/Venicelaboratories-FLiNaKandFLiBecorrosion/Documenti%20condivisi/FLiNaK%20and%20FLiBe%20corrosion/3.%20Letteratura/Attività%202023/2009_Olson_PhD-Materials%20Corrosion%20in%20Molten%20LiF-NaF-KF%20Eutectic%20Salt.pdf | tabella ORNL, weight loss values taken from table 4.1-1. there is the average weight loss and the standard deviation. I should consider the average value or the average+deviation (max value)? | 99.849 | 100
Q1Hastelloy X2009Olson | 166 | University of Wisconsin Madison | 2009 | Olson | Q1 | static | 0 | 850 | 500 | graphite | Hastelloy X |  | 8220000 | 47.5 | 21.34 | 8.76 | 19.29 | 0.4 | 1.39 | 0.54 | 0.08 | 0.01 | 0.58 | 0.059 |  |  |  | 0.22 | 0.001 | 0.0026 | [7 empty] | 46.83389 | 23.74771 | 5.282562 | 19.98664 | 0.1259346 | 1.364926 | 0.5687689 | 0.1715848 | 0.01208836 | 1.194832 | 0.2842757 | 0 | 0 | 0 | 0.4110666 | 0.001804396 | 0.01391805 | 0 | 0 | 0 | 0 | 0 | 0 | 0 | -126.6878 | -60.82175 | 32 | 13 | 1 | FLiNaK | Electrochemical Systems, Inc., ORNL spin-off | yes |  | 0 | [41 empty] | 0 | 0 |  |  |  | -13.6 |  |  |  |  | https://enispa.sharepoint.com/sites/Venicelaboratories-FLiNaKandFLiBecorrosion/Documenti%20condivisi/FLiNaK%20and%20FLiBe%20corrosion/3.%20Letteratura/Attività%202023/2009_Olson_Materials%20corrosion%20in%20molten%20LiF–NaF–KF%20salt.pdf | tabella ORNL, weight loss values taken from table 4.1-1. there is the average weight loss and the standard deviation. I should consider the average value or the average+deviation (max value)? | 100.1726 | 100
Q1Haynes 2302009Olson | 167 | University of Wisconsin Madison | 2009 | Olson | Q1 | static | 0 | 850 | 500 | graphite | Haynes 230 |  | 8960000 | 59 | 22.5 | 1.22 | 1.8 | 14.11 | 0.27 | 0.51 | 0.32 | 0.01 | 0.38 | 0.1 |  |  |  | 0.005 | 0.002 | 0.006 |  |  | 0.01 |  |  |  |  | 62.50346 | 26.90266 | 0.7904706 | 2.003851 | 4.773068 | 0.2848679 | 0.5771619 | 0.7374357 | 0.01298831 | 0.8411007 | 0.517694 | 0 | 0 | 0 | 0.01003795 | 0.003877459 | 0.03450974 | 0 | 0 | 0.006815945 | 0 | 0 | 0 | 0 | -125.4742 | -60.82175 | 32 | 13 | 1 | FLiNaK | Electrochemical Systems, Inc., ORNL spin-off | yes |  | 0 | [41 empty] | 0 | 0 |  |  |  | -52.6 | [5 empty] | tabella ORNL, weight loss values taken from table 4.1-1. there is the average weight loss and the standard deviation. I should consider the average value or the average+deviation (max value)? | 100.243 | 100
Q1Incoloy 800H2009Olson | 168 | University of Wisconsin Madison | 2009 | Olson | Q1 | static | 0 | 850 | 500 | graphite | Incoloy 800 H |  | 7940000 | 31.59 | 20.42 |  | 45.26 |  |  | 0.76 | 0.5 | 0.54 | 0.13 | 0.069 | 0.42 |  |  | 0.014 | 0.001 | [8 empty] | 29.86239 | 21.7867 | 0 | 44.96043 | 0 | 0 | 0.7674746 | 1.028175 | 0.6258487 | 0.2567619 | 0.3187463 | 0.3666678 | 0 | 0 | 0.0250799 | 0.001729976 | 0 | 0 | 0 | 0 | 0 | 0 | 0 | 0 | -130.2114 | -60.82175 | 32 | 13 | 1 | FLiNaK | Electrochemical Systems, Inc., ORNL spin-off | yes |  | 0 | [41 empty] | 0 | 0 |  |  |  | -31.2 | [5 empty] | tabella ORNL, weight loss values taken from table 4.1-1. there is the average weight loss and the standard deviation. I should consider the average value or the average+deviation (max value)? | 99.704 | 100
Q1Incoloy 800H2009Olson | 169 | University of Wisconsin Madison | 2009 | Olson | Q1 | static | 0 | 850 | 500 | Incoloy 800 H | Incoloy 800 H |  | 7940000 | 31.59 | 20.42 |  | 45.26 |  |  | 0.76 | 0.5 | 0.54 | 0.13 | 0.069 | 0.42 |  |  | 0.014 | 0.001 | [8 empty] | 29.86239 | 21.7867 | 0 | 44.96043 | 0 | 0 | 0.7674746 | 1.028175 | 0.6258487 | 0.2567619 | 0.3187463 | 0.3666678 | 0 | 0 | 0.0250799 | 0.001729976 | 0 | 0 | 0 | 0 | 0 | 0 | 0 | 0 | -130.2114 | -130.2114 | 32 | 13 | 1 | FLiNaK | Electrochemical Systems, Inc., ORNL spin-off | yes |  | 0 | [41 empty] | 0 | 0 |  |  |  | -0.37 |  | 1667400 |  | 3 |  | tabella ORNL, weight loss values taken from table 4.1-1. there is the average weight loss and the standard deviation. I should consider the average value or the average+deviation (max value)? | 99.704 | 100
Q1Incoloy 800H2009Olson | 170 | University of Wisconsin Madison | 2009 | Olson | Q1 | static | 0 | 850 | 1000 | Incoloy 800 H | Incoloy 800 H |  | 7940000 | 31.59 | 20.42 |  | 45.26 |  |  | 0.76 | 0.5 | 0.54 | 0.13 | 0.069 | 0.42 |  |  | 0.014 | 0.001 | [8 empty] | 29.86239 | 21.7867 | 0 | 44.96043 | 0 | 0 | 0.7674746 | 1.028175 | 0.6258487 | 0.2567619 | 0.3187463 | 0.3666678 | 0 | 0 | 0.0250799 | 0.001729976 | 0 | 0 | 0 | 0 | 0 | 0 | 0 | 0 | -130.2114 | -130.2114 | 32 | 13 | 1 | FLiNaK | Electrochemical Systems, Inc., ORNL spin-off | yes |  | 0 | [41 empty] | 0 | 0 |  |  |  | -0.3 |  | 1667400 |  | 3 |  | tabella ORNL, weight loss values taken from table 4.1-1. there is the average weight loss and the standard deviation. I should consider the average value or the average+deviation (max value)? | 99.704 | 100
Q1Incoloy 800H2009Olson | 171 | University of Wisconsin Madison | 2009 | Olson | Q1 | static | 0 | 850 | 2000 | Incoloy 800 H | Incoloy 800 H |  | 7940000 | 31.59 | 20.42 |  | 45.26 |  |  | 0.76 | 0.5 | 0.54 | 0.13 | 0.069 | 0.42 |  |  | 0.014 | 0.001 | [8 empty] | 29.86239 | 21.7867 | 0 | 44.96043 | 0 | 0 | 0.7674746 | 1.028175 | 0.6258487 | 0.2567619 | 0.3187463 | 0.3666678 | 0 | 0 | 0.0250799 | 0.001729976 | 0 | 0 | 0 | 0 | 0 | 0 | 0 | 0 | -130.2114 | -130.2114 | 32 | 13 | 1 | FLiNaK | Electrochemical Systems, Inc., ORNL spin-off | yes |  | 0 | [41 empty] | 0 | 0 |  |  |  | -0.67 |  | 1667400 |  | 3 |  | tabella ORNL, weight loss values taken from table 4.1-1. there is the average weight loss and the standard deviation. I should consider the average value or the average+deviation (max value)? | 99.704 | 100
Q1Inconel 6172009Olson | 172 | University of Wisconsin Madison | 2009 | Olson | Q1 | static | 0 | 850 | 500 | graphite | Inconel 617 |  | 8360000 | 52.93 | 22.1 | 9.58 | 1.0892 |  | 12.4 | 0.0609 | 1.05 | 0.4 | 0.1 | 0.08 | 0.0137 |  |  | 0.002 | 0.002 | 0.002 | [7 empty] | 52.56366 | 24.77061 | 5.818662 | 1.136665 | 0 | 12.26403 | 0.06460654 | 2.268272 | 0.4870173 | 0.2074895 | 0.3882351 | 0.01256472 | 0 | 0 | 0.003763888 | 0.003634786 | 0.01078331 | 0 | 0 | 0 | 0 | 0 | 0 | 0 | -125.1597 | -60.82175 | 32 | 13 | 1 | FLiNaK | Electrochemical Systems, Inc., ORNL spin-off | yes |  | 0 | [41 empty] | 0 | 0 |  |  |  | -32.5 | [5 empty] | tabella ORNL, weight loss values taken from table 4.1-1. there is the average weight loss and the standard deviation. I should consider the average value or the average+deviation (max value)? | 99.8098 | 100
Q1Nb-1Zr2009Olson | 173 | University of Wisconsin Madison | 2009 | Olson | Q1 | static | 0 | 850 | 500 | graphite | Nb-1zr |  | 8570000 | 0.0025 | 0.002 | 0.003 | 0.0035 | 0.003 | 0.002 |  | 0.002 | 0.004 | 0.005 | 0.0022 |  | 99.05 |  |  |  | 0.0002 |  |  | 0.95 | 0.013 | 0.0046 |  | 0.0003 | 0.003948888 | 0.003565542 | 0.002898211 | 0.005809568 | 0.001513125 | 0.003146245 | 0 | 0.006872061 | 0.007746321 | 0.01650126 | 0.0169816 | 0 | 98.8305 | 0 | 0 | 0 | 0.001715155 | 0 | 0 | 0.965456 | 0.07532208 | 0.03043818 | 0 | 0.02759051 | -143.5868 | -60.82175 | 32 | 13 | 1 | FLiNaK | Electrochemical Systems, Inc., ORNL spin-off | yes |  | 0 | [41 empty] | 0 | 0 |  |  |  | -180 | [5 empty] | tabella ORNL, weight loss values taken from table 4.1-1. there is the average weight loss and the standard deviation. I should consider the average value or the average+deviation (max value)? | 100.0473 | 100
Q1Ni-2012009Olson | 174 | University of Wisconsin Madison | 2009 | Olson | Q1 | static | 0 | 850 | 500 | graphite | Ni-201 |  | 8900000 | 99.4 |  |  | 0.05 |  | 0.02 | 0.19 |  | 0.02 | 0.09 | 0.02 | 0.01 |  |  |  | 0.001 | [8 empty] | 99.40319 | 0 | 0 | 0.05254421 | 0 | 0.01991919 | 0.2029752 | 0 | 0.02452136 | 0.188048 | 0.09773836 | 0.009235544 | 0 | 0 | 0 | 0.001830118 | 0 | 0 | 0 | 0 | 0 | 0 | 0 | 0 | -116.516 | -60.82175 | 32 | 13 | 1 | FLiNaK | Electrochemical Systems, Inc., ORNL spin-off | yes |  | 0 | [41 empty] | 0 | 0 |  |  |  | -0.1 | [5 empty] | tabella ORNL, weight loss values taken from table 4.1-1. there is the average weight loss and the standard deviation. I should consider the average value or the average+deviation (max value)? | 99.801 | 100
R0316 H SS2023Sankar | 175 | ORNL, Georgia Institute of Technology | 2023 | Sankar | R0 | static | 0 | 750 | 1000 | Mo | 316 H SS |  | 7980000 | 10.03 | 16.6 | 2.01 | 68.88 |  | 0.56 | 1.14 |  |  |  |  | 0.33 | [12 empty] | 9.601958 | 17.93609 | 1.176871 | 69.29357 | 0 | 0.533918 | 1.165841 | 0 | 0 | 0 | 0 | 0.291757 | 0 | 0 | 0 | 0 | 0 | 0 | 0 | 0 | 0 | 0 | 0 | 0 | -135.3212 | -113.9758 | 12.7 | 6.35 | 1.6 | FLiBe |  | yes |  | 0 | [41 empty] | 0 | 0 |  | -65 |  | -4.13 |  | 1372560 |  | 1 | https://enispa.sharepoint.com/sites/Venicelaboratories-FLiNaKandFLiBecorrosion/Documenti%20condivisi/FLiNaK%20and%20FLiBe%20corrosion/3.%20Letteratura/Attività%202023/2023_Evaluation%20of%20Corrosion%20Behavior%20of%20Various%20Fe%20and%20Ni%20Based%20Alloys%20in%20Molten%20Li2BeF4%20FLiBe.pdf | This FLiBe was really purified, also the others?... I dati della max Cr depletion fino ad Alloy 617 si riferiscono alla bulk depletion, da Alloy 600 in poi alla grain moundaries depletion | 99.55 | 100
R0316 H SS2023Sankar | 176 | ORNL, Georgia Institute of Technology | 2023 | Sankar | R0 | static | 0 | 750 | 1000 | Mo | 316 H SS |  | 7980000 | 10.03 | 16.6 | 2.01 | 68.88 |  | 0.56 | 1.14 |  |  |  |  | 0.33 | [12 empty] | 9.601958 | 17.93609 | 1.176871 | 69.29357 | 0 | 0.533918 | 1.165841 | 0 | 0 | 0 | 0 | 0.291757 | 0 | 0 | 0 | 0 | 0 | 0 | 0 | 0 | 0 | 0 | 0 | 0 | -135.3212 | -113.9758 | 12.7 | 6.35 | 1.6 | FLiBe |  | yes |  | 0 | [41 empty] | 0 | 0 |  | -30 |  | -2.22 |  | 1372560 |  | 1 |  | This FLiBe was really purified, also the others?... I dati della max Cr depletion fino ad Alloy 617 si riferiscono alla bulk depletion, da Alloy 600 in poi alla grain moundaries depletion | 99.55 | 100
R0321 SS2023Sankar | 177 | ORNL, Georgia Institute of Technology | 2023 | Sankar | R0 | static | 0 | 750 | 1000 | Mo | 321 SS |  | 8030000 | 9.18 | 16.86 | 0.33 | 70.99 |  | 0.25 | 1.49 |  | 0.2 | 0.4 | [14 empty] | 8.6659 | 17.96343 | 0.190528 | 70.42212 | 0 | 0.2350383 | 1.502563 | 0 | 0.2314737 | 0.7889389 | 0 | 0 | 0 | 0 | 0 | 0 | 0 | 0 | 0 | 0 | 0 | 0 | 0 | 0 | -136.2129 | -113.9758 | 12.7 | 6.35 | 1.6 | FLiBe |  | yes |  | 0 | [41 empty] | 0 | 0 |  | -60 |  | -3.37 |  | 1353858 |  | 1 |  | This FLiBe was really purified, also the others?... I dati della max Cr depletion fino ad Alloy 617 si riferiscono alla bulk depletion, da Alloy 600 in poi alla grain moundaries depletion | 99.7 | 100
R0321 SS2023Sankar | 178 | ORNL, Georgia Institute of Technology | 2023 | Sankar | R0 | static | 0 | 750 | 1000 | Mo | 321 SS |  | 8030000 | 9.18 | 16.86 | 0.33 | 70.99 |  | 0.25 | 1.49 |  | 0.2 | 0.4 | [14 empty] | 8.6659 | 17.96343 | 0.190528 | 70.42212 | 0 | 0.2350383 | 1.502563 | 0 | 0.2314737 | 0.7889389 | 0 | 0 | 0 | 0 | 0 | 0 | 0 | 0 | 0 | 0 | 0 | 0 | 0 | 0 | -136.2129 | -113.9758 | 12.7 | 6.35 | 1.6 | FLiBe |  | yes |  | 0 | [41 empty] | 0 | 0 |  | -72 |  | -3.75 |  | 1353858 |  | 1 |  | This FLiBe was really purified, also the others?... I dati della max Cr depletion fino ad Alloy 617 si riferiscono alla bulk depletion, da Alloy 600 in poi alla grain moundaries depletion | 99.7 | 100
R0Inconel 6002023Sankar | 179 | ORNL, Georgia Institute of Technology | 2023 | Sankar | R0 | static | 0 | 750 | 1000 | Mo | Inconel 600 |  | 8470000 | 73.02 | 16.4 |  | 9.6 |  |  | 0.33 |  |  |  |  | 0.1 | [12 empty] | 71.54407 | 18.13579 | 0 | 9.884256 | 0 | 0 | 0.3453991 | 0 | 0 | 0 | 0 | 0.09048579 | 0 | 0 | 0 | 0 | 0 | 0 | 0 | 0 | 0 | 0 | 0 | 0 | -126.5835 | -113.9758 | 12.7 | 6.35 | 1.6 | FLiBe |  | yes |  | 0 | [41 empty] | 0 | 0 |  | -40 |  | -0.44 |  | 1389080 |  | 1 |  | This FLiBe was really purified, also the others?... I dati della max Cr depletion fino ad Alloy 617 si riferiscono alla bulk depletion, da Alloy 600 in poi alla grain moundaries depletion | 99.45 | 100
R0Inconel 6002023Sankar | 180 | ORNL, Georgia Institute of Technology | 2023 | Sankar | R0 | static | 0 | 750 | 1000 | Mo | Inconel 600 |  | 8470000 | 73.02 | 16.4 |  | 9.6 |  |  | 0.33 |  |  |  |  | 0.1 | [12 empty] | 71.54407 | 18.13579 | 0 | 9.884256 | 0 | 0 | 0.3453991 | 0 | 0 | 0 | 0 | 0.09048579 | 0 | 0 | 0 | 0 | 0 | 0 | 0 | 0 | 0 | 0 | 0 | 0 | -126.5835 | -113.9758 | 12.7 | 6.35 | 1.6 | FLiBe |  | yes |  | 0 | [41 empty] | 0 | 0 |  | -50 |  | -0.82 |  | 1389080 |  | 1 |  | This FLiBe was really purified, also the others?... I dati della max Cr depletion fino ad Alloy 617 si riferiscono alla bulk depletion, da Alloy 600 in poi alla grain moundaries depletion | 99.45 | 100
R0Inconel 6172023Sankar | 181 | ORNL, Georgia Institute of Technology | 2023 | Sankar | R0 | static | 0 | 750 | 1000 | Mo | Inconel 617 |  | 8360000 | 56.9 | 19.56 | 8.73 | 0.39 |  | 12.7 | 0.17 | 1.1 | 0.2 |  |  | 0.15 | [12 empty] | 56.71166 | 22.00339 | 5.321673 | 0.4084751 | 0 | 12.60641 | 0.1810024 | 2.384926 | 0.2443941 | 0 | 0 | 0.1380702 | 0 | 0 | 0 | 0 | 0 | 0 | 0 | 0 | 0 | 0 | 0 | 0 | -127.8201 | -113.9758 | 12.7 | 6.35 | 1.6 | FLiBe |  | yes |  | 0 | [41 empty] | 0 | 0 |  | -10.2 |  | -1.91 |  | 1635216 |  | 1 |  | This FLiBe was really purified, also the others?... I dati della max Cr depletion fino ad Alloy 617 si riferiscono alla bulk depletion, da Alloy 600 in poi alla grain moundaries depletion | 99.9 | 100
R0Inconel 6172023Sankar | 182 | ORNL, Georgia Institute of Technology | 2023 | Sankar | R0 | static | 0 | 750 | 1000 | Mo | Inconel 617 |  | 8360000 | 56.9 | 19.56 | 8.73 | 0.39 |  | 12.7 | 0.17 | 1.1 | 0.2 |  |  | 0.15 | [12 empty] | 56.71166 | 22.00339 | 5.321673 | 0.4084751 | 0 | 12.60641 | 0.1810024 | 2.384926 | 0.2443941 | 0 | 0 | 0.1380702 | 0 | 0 | 0 | 0 | 0 | 0 | 0 | 0 | 0 | 0 | 0 | 0 | -127.8201 | -113.9758 | 12.7 | 6.35 | 1.6 | FLiBe |  | yes |  | 0 | [41 empty] | 0 | 0 |  | -9.2 |  | -1.12 |  | 1635216 |  | 1 |  | This FLiBe was really purified, also the others?... I dati della max Cr depletion fino ad Alloy 617 si riferiscono alla bulk depletion, da Alloy 600 in poi alla grain moundaries depletion | 99.9 | 100
R0Inconel 6252023Sankar | 183 | ORNL, Georgia Institute of Technology | 2023 | Sankar | R0 | static | 0 | 750 | 1000 | Mo | Inconel 625 |  | 8440000 | 60.88 | 21.69 | 8.56 | 4.97 | 0.09 |  | 0.23 |  | 0.19 | 0.5 |  |  | 3.35 | [11 empty] | 61.19404 | 24.60678 | 5.262379 | 5.249668 | 0.02888654 | 0 | 0.2469663 | 0 | 0.2341471 | 1.050067 | 0 | 0 | 2.127066 | 0 | 0 | 0 | 0 | 0 | 0 | 0 | 0 | 0 | 0 | 0 | -128.5466 | -113.9758 | 12.7 | 6.35 | 1.6 | FLiBe |  | yes |  | 0 | [41 empty] | 0 | 0 |  | -8.2 |  | -0.78 |  | 1830636 |  | 1 |  | This FLiBe was really purified, also the others?... I dati della max Cr depletion fino ad Alloy 617 si riferiscono alla bulk depletion, da Alloy 600 in poi alla grain moundaries depletion | 100.46 | 100
R0Alloy 6252023Sankar | 184 | ORNL, Georgia Institute of Technology | 2023 | Sankar | R0 | static | 0 | 750 | 1000 | Mo | Inconel 625 |  | 8440000 | 60.88 | 21.69 | 8.56 | 4.97 | 0.09 |  | 0.23 |  | 0.19 | 0.5 |  |  | 3.35 | [11 empty] | 61.19404 | 24.60678 | 5.262379 | 5.249668 | 0.02888654 | 0 | 0.2469663 | 0 | 0.2341471 | 1.050067 | 0 | 0 | 2.127066 | 0 | 0 | 0 | 0 | 0 | 0 | 0 | 0 | 0 | 0 | 0 | -128.5466 | -113.9758 | 12.7 | 6.35 | 1.6 | FLiBe |  | yes |  | 0 | [41 empty] | 0 | 0 |  | -12.2 |  | -0.81 |  | 1830636 |  | 1 |  | This FLiBe was really purified, also the others?... I dati della max Cr depletion fino ad Alloy 617 si riferiscono alla bulk depletion, da Alloy 600 in poi alla grain moundaries depletion | 100.46 | 100
R0Incoloy 800H2023Sankar | 185 | ORNL, Georgia Institute of Technology | 2023 | Sankar | R0 | static | 0 | 750 | 1000 | Mo | Incoloy 800 H |  | 7940000 | 30.93 | 19.15 | 0.16 | 47.64 |  | 0.14 | 0.73 | 0.4 | 0.4 | 0.45 | [14 empty] | 29.20015 | 20.40491 | 0.09238449 | 47.26263 | 0 | 0.1316318 | 0.7362131 | 0.8214618 | 0.4629839 | 0.8876262 | 0 | 0 | 0 | 0 | 0 | 0 | 0 | 0 | 0 | 0 | 0 | 0 | 0 | 0 | -133.8839 | -113.9758 | 12.7 | 6.35 | 1.6 | FLiBe |  | yes |  | 0 | [41 empty] | 0 | 0 |  | -115 |  | -1.94 |  | 1520510 |  | 1 |  | This FLiBe was really purified, also the others?... I dati della max Cr depletion fino ad Alloy 617 si riferiscono alla bulk depletion, da Alloy 600 in poi alla grain moundaries depletion | 100 | 100
R0Incoloy 800H2023Sankar | 186 | ORNL, Georgia Institute of Technology | 2023 | Sankar | R0 | static | 0 | 750 | 1000 | Mo | Incoloy 800 H |  | 7940000 | 30.93 | 19.15 | 0.16 | 47.64 |  | 0.14 | 0.73 | 0.4 | 0.4 | 0.45 | [14 empty] | 29.20015 | 20.40491 | 0.09238449 | 47.26263 | 0 | 0.1316318 | 0.7362131 | 0.8214618 | 0.4629839 | 0.8876262 | 0 | 0 | 0 | 0 | 0 | 0 | 0 | 0 | 0 | 0 | 0 | 0 | 0 | 0 | -133.8839 | -113.9758 | 12.7 | 6.35 | 1.6 | FLiBe |  | yes |  | 0 | [41 empty] | 0 | 0 |  | -95 |  | -1.49 |  | 1520510 |  | 1 |  | This FLiBe was really purified, also the others?... I dati della max Cr depletion fino ad Alloy 617 si riferiscono alla bulk depletion, da Alloy 600 in poi alla grain moundaries depletion | 100 | 100
R0Hastelloy B-32023Sankar | 187 | ORNL, Georgia Institute of Technology | 2023 | Sankar | R0 | static | 0 | 750 | 1000 | Mo | Hastelloy B-3 |  | 9220000 | 68.1 | 1.52 | 26.83 | 2.38 | 0.12 | 0.06 | 0.62 |  |  |  |  | 0.06 | [12 empty] | 76.05382 | 1.915924 | 18.32603 | 2.793134 | 0.0427931 | 0.06673487 | 0.7396752 | 0 | 0 | 0 | 0 | 0.06188334 | 0 | 0 | 0 | 0 | 0 | 0 | 0 | 0 | 0 | 0 | 0 | 0 | -120.0613 | -113.9758 | 12.7 | 6.35 | 1.6 | FLiBe |  | yes |  | 0 | [41 empty] | 0 | 0 |  | -14.3 |  | -2.42 |  | 140144 |  | 1 |  | This FLiBe was really purified, also the others?... I dati della max Cr depletion fino ad Alloy 617 si riferiscono alla bulk depletion, da Alloy 600 in poi alla grain moundaries depletion | 99.69 | 100
R0Hastelloy B-32023Sankar | 188 | ORNL, Georgia Institute of Technology | 2023 | Sankar | R0 | static | 0 | 750 | 1000 | Mo | Hastelloy B-3 |  | 9220000 | 68.1 | 1.52 | 26.83 | 2.38 | 0.12 | 0.06 | 0.62 |  |  |  |  | 0.06 | [12 empty] | 76.05382 | 1.915924 | 18.32603 | 2.793134 | 0.0427931 | 0.06673487 | 0.7396752 | 0 | 0 | 0 | 0 | 0.06188334 | 0 | 0 | 0 | 0 | 0 | 0 | 0 | 0 | 0 | 0 | 0 | 0 | -120.0613 | -113.9758 | 12.7 | 6.35 | 1.6 | FLiBe |  | yes |  | 0 | [41 empty] | 0 | 0 |  | -16.5 |  | -2.76 |  | 140144 |  | 1 |  | This FLiBe was really purified, also the others?... I dati della max Cr depletion fino ad Alloy 617 si riferiscono alla bulk depletion, da Alloy 600 in poi alla grain moundaries depletion | 99.69 | 100
R0Hastelloy C-2762023Sankar | 189 | ORNL, Georgia Institute of Technology | 2023 | Sankar | R0 | static | 0 | 750 | 1000 | Mo | Hastelloy C-276 |  | 8890000 | 57.97 | 15.25 | 15.43 | 5.38 | 3.26 | 1.88 | 0.57 |  |  | 0.03 | [14 empty] | 61.7638 | 18.33839 | 10.05473 | 6.023569 | 1.10909 | 1.994877 | 0.6487554 | 0 | 0 | 0.06678275 | 0 | 0 | 0 | 0 | 0 | 0 | 0 | 0 | 0 | 0 | 0 | 0 | 0 | 0 | -125.7803 | -113.9758 | 12.7 | 6.35 | 1.6 | FLiBe |  | yes |  | 0 | [41 empty] | 0 | 0 |  | -9.2 |  | -1.23 |  | 1393063 |  | 1 |  | This FLiBe was really purified, also the others?... I dati della max Cr depletion fino ad Alloy 617 si riferiscono alla bulk depletion, da Alloy 600 in poi alla grain moundaries depletion | 99.77 | 100
R0Hastelloy C-2762023Sankar | 190 | ORNL, Georgia Institute of Technology | 2023 | Sankar | R0 | static | 0 | 750 | 1000 | Mo | Hastelloy C-276 |  | 8890000 | 57.97 | 15.25 | 15.43 | 5.38 | 3.26 | 1.88 | 0.57 |  |  | 0.03 | [14 empty] | 61.7638 | 18.33839 | 10.05473 | 6.023569 | 1.10909 | 1.994877 | 0.6487554 | 0 | 0 | 0.06678275 | 0 | 0 | 0 | 0 | 0 | 0 | 0 | 0 | 0 | 0 | 0 | 0 | 0 | 0 | -125.7803 | -113.9758 | 12.7 | 6.35 | 1.6 | FLiBe |  | yes |  | 0 | [41 empty] | 0 | 0 |  | -7.2 |  | -0.88 |  | 1393063 |  | 1 |  | This FLiBe was really purified, also the others?... I dati della max Cr depletion fino ad Alloy 617 si riferiscono alla bulk depletion, da Alloy 600 in poi alla grain moundaries depletion | 99.77 | 100
R0Hastelloy N2023Sankar | 191 | ORNL, Georgia Institute of Technology | 2023 | Sankar | R0 | static | 0 | 750 | 1000 | Mo | Hastelloy N |  | 8860000 | 71.41 | 7.53 | 15.71 | 4.41 | 0.088 |  | 0.59 |  |  | 0.13 | [14 empty] | 75.10409 | 8.93841 | 10.10543 | 4.873983 | 0.02955329 | 0 | 0.6628755 | 0 | 0 | 0.2856671 | 0 | 0 | 0 | 0 | 0 | 0 | 0 | 0 | 0 | 0 | 0 | 0 | 0 | 0 | -122.9493 | -113.9758 | 12.7 | 6.35 | 1.6 | FLiBe |  | yes |  | 0 | [41 empty] | 0 | 0 |  | -6.1 |  | -0.72 |  | 616656 |  | 1 |  | This FLiBe was really purified, also the others?... I dati della max Cr depletion fino ad Alloy 617 si riferiscono alla bulk depletion, da Alloy 600 in poi alla grain moundaries depletion | 99.868 | 100
R0Haynes 2302023Sankar | 192 | ORNL, Georgia Institute of Technology | 2023 | Sankar | R0 | static | 0 | 750 | 1000 | Mo | Haynes 230 |  | 8960000 | 62.7 | 20.68 | 1.23 | 1.05 | 13.47 | 0.17 | 0.54 | [17 empty] | 67.46029 | 25.11262 | 0.8093934 | 1.187165 | 4.627718 | 0.1821618 | 0.6206545 | 0 | 0 | 0 | 0 | 0 | 0 | 0 | 0 | 0 | 0 | 0 | 0 | 0 | 0 | 0 | 0 | 0 | -127.7229 | -113.9758 | 12.7 | 6.35 | 1.6 | FLiBe |  | yes |  | 0 | [41 empty] | 0 | 0 |  | -16.3 |  | -1.05 |  | 1852928 |  | 1 |  | This FLiBe was really purified, also the others?... I dati della max Cr depletion fino ad Alloy 617 si riferiscono alla bulk depletion, da Alloy 600 in poi alla grain moundaries depletion | 99.84 | 100
R0Haynes 2302023Sankar | 193 | ORNL, Georgia Institute of Technology | 2023 | Sankar | R0 | static | 0 | 750 | 1000 | Mo | Haynes 230 |  | 8960000 | 62.7 | 20.68 | 1.23 | 1.05 | 13.47 | 0.17 | 0.54 | [17 empty] | 67.46029 | 25.11262 | 0.8093934 | 1.187165 | 4.627718 | 0.1821618 | 0.6206545 | 0 | 0 | 0 | 0 | 0 | 0 | 0 | 0 | 0 | 0 | 0 | 0 | 0 | 0 | 0 | 0 | 0 | -127.7229 | -113.9758 | 12.7 | 6.35 | 1.6 | FLiBe |  | yes |  | 0 | [41 empty] | 0 | 0 |  | -11.4 |  | -1.04 |  | 1852928 |  | 1 |  | This FLiBe was really purified, also the others?... I dati della max Cr depletion fino ad Alloy 617 si riferiscono alla bulk depletion, da Alloy 600 in poi alla grain moundaries depletion | 99.84 | 100
R0Haynes 2422023Sankar | 194 | ORNL, Georgia Institute of Technology | 2023 | Sankar | R0 | static | 0 | 750 | 1000 | Mo | Haynes 242 |  | 9050000 | 65.39 | 8.48 | 23.91 | 1.32 | 0.1 |  | 0.35 |  |  |  |  | 0.03 | [12 empty] | 71.5386 | 10.47094 | 15.99862 | 1.517553 | 0.03493395 | 0 | 0.4090464 | 0 | 0 | 0 | 0 | 0.0303109 | 0 | 0 | 0 | 0 | 0 | 0 | 0 | 0 | 0 | 0 | 0 | 0 | -122.3032 | -113.9758 | 12.7 | 6.35 | 1.6 | FLiBe |  | yes |  | 0 | [41 empty] | 0 | 0 |  | -14.3 |  | -1.89 |  | 767440 |  | 1 |  | This FLiBe was really purified, also the others?... I dati della max Cr depletion fino ad Alloy 617 si riferiscono alla bulk depletion, da Alloy 600 in poi alla grain moundaries depletion | 99.58 | 100
R0Haynes 2422023Sankar | 195 | ORNL, Georgia Institute of Technology | 2023 | Sankar | R0 | static | 0 | 750 | 1000 | Mo | Haynes 242 |  | 9050000 | 65.39 | 8.48 | 23.91 | 1.32 | 0.1 |  | 0.35 |  |  |  |  | 0.03 | [12 empty] | 71.5386 | 10.47094 | 15.99862 | 1.517553 | 0.03493395 | 0 | 0.4090464 | 0 | 0 | 0 | 0 | 0.0303109 | 0 | 0 | 0 | 0 | 0 | 0 | 0 | 0 | 0 | 0 | 0 | 0 | -122.3032 | -113.9758 | 12.7 | 6.35 | 1.6 | FLiBe |  | yes |  | 0 | [41 empty] | 0 | 0 |  | -12.3 |  | -1.08 |  | 767440 |  | 1 |  | This FLiBe was really purified, also the others?... I dati della max Cr depletion fino ad Alloy 617 si riferiscono alla bulk depletion, da Alloy 600 in poi alla grain moundaries depletion | 99.58 | 100
R0Haynes 2442023Sankar | 196 | ORNL, Georgia Institute of Technology | 2023 | Sankar | R0 | static | 0 | 750 | 1000 | Mo | Haynes 244 |  | 9330000 | 62.38 | 8.31 | 22.12 | 1.148 | 5.24 |  | 0.35 | [17 empty] | 70.45294 | 10.59292 | 15.27963 | 1.3625 | 1.889747 | 0 | 0.4222768 | 0 | 0 | 0 | 0 | 0 | 0 | 0 | 0 | 0 | 0 | 0 | 0 | 0 | 0 | 0 | 0 | 0 | -122.4161 | -113.9758 | 12.7 | 6.35 | 1.6 | FLiBe |  | yes |  | 0 | [41 empty] | 0 | 0 |  | -16.3 |  | -1.06 |  | 775323 |  | 1 |  | This FLiBe was really purified, also the others?... I dati della max Cr depletion fino ad Alloy 617 si riferiscono alla bulk depletion, da Alloy 600 in poi alla grain moundaries depletion | 99.548 | 100
R0Haynes 2442023Sankar | 197 | ORNL, Georgia Institute of Technology | 2023 | Sankar | R0 | static | 0 | 750 | 1000 | Mo | Haynes 244 |  | 9330000 | 62.38 | 8.31 | 22.12 | 1.148 | 5.24 |  | 0.35 | [17 empty] | 70.45294 | 10.59292 | 15.27963 | 1.3625 | 1.889747 | 0 | 0.4222768 | 0 | 0 | 0 | 0 | 0 | 0 | 0 | 0 | 0 | 0 | 0 | 0 | 0 | 0 | 0 | 0 | 0 | -122.4161 | -113.9758 | 12.7 | 6.35 | 1.6 | FLiBe |  | yes |  | 0 | [41 empty] | 0 | 0 |  | -13.3 |  | -1.73 |  | 775323 |  | 1 |  | This FLiBe was really purified, also the others?... I dati della max Cr depletion fino ad Alloy 617 si riferiscono alla bulk depletion, da Alloy 600 in poi alla grain moundaries depletion | 99.548 | 100
S0GH35352024Ji | 198 | Chinese Academy of Sciences, University of Chinese Academy of Sciences, Shanghai Tech University | 2024 | Ji | S0 | static | 0 | 650 | 200 | graphite | GH3535 |  | 8860000 | 70.56 | 7.1 | 17.34 | 3.92 |  | 0.004 | 0.6 | 0.021 | 0.002 | 0.45 | 0.005 | [13 empty] | 74.30826 | 8.43913 | 11.16867 | 4.33816 | 0 | 0.004195331 | 0.6750023 | 0.0481083 | 0.002582315 | 0.9901556 | 0.02573177 | 0 | 0 | 0 | 0 | 0 | 0 | 0 | 0 | 0 | 0 | 0 | 0 | 0 | -126.3701 | -64.43231 |  |  |  | FLiBe |  |  |  | 0 | [41 empty] | 1 | 1.2 | [8 empty] | https://enispa.sharepoint.com/sites/Venicelaboratories-FLiNaKandFLiBecorrosion/Documenti%20condivisi/FLiNaK%20and%20FLiBe%20corrosion/3.%20Letteratura/Attività%202023/2024_Accelerated%20formation%20of%20M2C%20carbides%20by%20proton%20irradiation%20inhibits%20molten%20salt%20corrosion%20in%20Ni-based%20alloy.pdf | NON experimental chem.comp. Del materiale. Proton irradiation PRIMA dell'immersione nel sale fuso | 100.002 | 100
T0316 L SS2009Kondo | 199 | National Institute for Fusion Science (Japan), The Graduate Univeristy for Advanced Studies, University of Tokyo | 2009 | Kondo | T0 | static | 0 | 500 | 1000 | 316 L SS | 316 L SS |  | 7980000 | 12.66 | 17.16 | 2.05 | 65.893 |  |  | 1.64 |  |  | 0.56 | 0.009 |  |  |  | 0.018 | 0.01 | [8 empty] | 11.99505 | 18.35043 | 1.187944 | 65.60674 | 0 | 0 | 1.659922 | 0 | 0 | 1.108584 | 0.0416708 | 0 | 0 | 0 | 0.03231943 | 0.01733937 | 0 | 0 | 0 | 0 | 0 | 0 | 0 | 0 | -143.7699 | -143.7699 | 15 | 10 | 0.5 | FLiBe |  | yes |  | 0 | 70 |  |  |  |  | 16 | 5 |  | 1 | [6 empty] | 1 | 1 |  |  |  |  | 170 |  |  |  |  | 34 | 54 |  | 1 |  | 53 |  |  |  |  | 1 |  |  |  |  | 0 | 0 |  | -0.37 |  | -0.297 |  |  |  |  | https://enispa.sharepoint.com/sites/Venicelaboratories-FLiNaKandFLiBecorrosion/Documenti%20condivisi/FLiNaK%20and%20FLiBe%20corrosion/3.%20Letteratura/Attività%202023/2009_kondo_Metallurgical.pdf | Material composition NON experimental | 100 | 100
T0316 L SS2009Kondo | 200 | National Institute for Fusion Science (Japan), The Graduate Univeristy for Advanced Studies, University of Tokyo | 2009 | Kondo | T0 | static | 0 | 600 | 1000 | 316 L SS | 316 L SS |  | 7980000 | 12.66 | 17.16 | 2.05 | 65.893 |  |  | 1.64 |  |  | 0.56 | 0.009 |  |  |  | 0.018 | 0.01 | [8 empty] | 11.99505 | 18.35043 | 1.187944 | 65.60674 | 0 | 0 | 1.659922 | 0 | 0 | 1.108584 | 0.0416708 | 0 | 0 | 0 | 0.03231943 | 0.01733937 | 0 | 0 | 0 | 0 | 0 | 0 | 0 | 0 | -140.5186 | -140.5186 | 15 | 10 | 0.5 | FLiBe |  | yes |  | 0 | 70 |  |  |  |  | 16 | 5 |  | 1 | [6 empty] | 1 | 1 |  |  |  |  | 160 |  |  |  |  | 12 | 530 |  | 1 |  | 94 |  |  |  |  | 1 |  |  |  |  | 0 | 0 |  | -0.62 |  | -0.494 | [5 empty] | Material composition NON experimental | 100 | 100
T0SS3042009Kondo | 201 | National Institute for Fusion Science (Japan), The Graduate Univeristy for Advanced Studies, University of Tokyo | 2009 | Kondo | T0 | static | 0 | 500 | 1000 | SS304 | SS304 |  | 7930000 | 8.79 | 18.16 |  | 71.595 |  |  | 0.84 |  |  | 0.51 | 0.05 |  |  |  | 0.025 | 0.03 | [8 empty] | 8.227909 | 19.18568 | 0 | 70.42457 | 0 | 0 | 0.8399537 | 0 | 0 | 0.9974317 | 0.2287135 | 0 | 0 | 0 | 0.04434693 | 0.05139099 | 0 | 0 | 0 | 0 | 0 | 0 | 0 | 0 | -144.2954 | -144.2954 | 15 | 10 | 0.5 | FLiBe |  | yes |  | 0 | 70 |  |  |  |  | 16 | 5 |  | 1 | [6 empty] | 1 | 1 |  |  |  |  | 42 |  |  |  |  | 20 | 210 |  | 1 |  | 88 |  |  |  |  | 1 |  |  |  |  | 0 | 0 |  | -1.17 |  | -0.928 | [5 empty] | Material composition NON experimental | 100 | 100
T0SS3042009Kondo | 202 | National Institute for Fusion Science (Japan), The Graduate Univeristy for Advanced Studies, University of Tokyo | 2009 | Kondo | T0 | static | 0 | 600 | 1000 | SS304 | SS304 |  | 7930000 | 8.79 | 18.16 |  | 71.595 |  |  | 0.84 |  |  | 0.51 | 0.05 |  |  |  | 0.025 | 0.03 | [8 empty] | 8.227909 | 19.18568 | 0 | 70.42457 | 0 | 0 | 0.8399537 | 0 | 0 | 0.9974317 | 0.2287135 | 0 | 0 | 0 | 0.04434693 | 0.05139099 | 0 | 0 | 0 | 0 | 0 | 0 | 0 | 0 | -141.0433 | -141.0433 | 15 | 10 | 0.5 | FLiBe |  | yes |  | 0 | 70 |  |  |  |  | 16 | 5 |  | 1 | [6 empty] | 1 | 1 |  |  |  |  | 110 |  |  |  |  | 28 | 810 |  | 3 |  | 110 |  |  |  |  | 1 |  |  |  |  | 0 | 0 |  | -1.21 |  | -0.96 | [5 empty] | Material composition NON experimental | 100 | 100
P1Incoloy 800H2018Dai | 203 | Chinese Academy of Sciences, University of Chinese Academy of Sciences | 2018 | Dai | P1 | static | 0 | 850 | 300 | graphite | Incoloy 800 H |  | 7940000 | 30.4 | 20.1 |  | 48.32 |  |  | 0.8 |  |  | 0.3 | 0.08 | [13 empty] | 28.75102 | 21.45539 | 0 | 48.0228 | 0 | 0 | 0.8082488 | 0 | 0 | 0.5928069 | 0.3697351 | 0 | 0 | 0 | 0 | 0 | 0 | 0 | 0 | 0 | 0 | 0 | 0 | 0 | -129.9599 | -60.82175 | 15 | 10 | 2 | FLiNaK |  | yes |  | 0 | 19.18 |  |  |  |  | 77.8 | 0.46 | [14 empty] | 49.67 |  |  |  |  | 84.21 | 162.54 |  |  |  | 18.48 | [9 empty] | 0 | 0 |  | -343.8 |  | -10.58 |  |  |  |  | https://enispa.sharepoint.com/sites/Venicelaboratories-FLiNaKandFLiBecorrosion/Documenti%20condivisi/FLiNaK%20and%20FLiBe%20corrosion/3.%20Letteratura/Attività%202024/graphite/2018_Dai_Corrosion%20of%20Incoloy%20800H%20alloys%20with%20nickel%20cladding%20in%20FLiNaK%20salts%20at%2085.pdf |  | 100 | 100
P1ERNi-12018Dai | 204 | Chinese Academy of Sciences, University of Chinese Academy of Sciences | 2018 | Dai | P1 | static | 0 | 850 | 300 | graphite | ERNi-1 TOP |  |  | 90.26 | 2.64 |  | 6.15 |  |  | 0.56 |  |  | 0.36 | 0.03 | [13 empty] | 89.19028 | 2.944333 | 0 | 6.386137 | 0 | 0 | 0.5911336 | 0 | 0 | 0.7432537 | 0.1448654 | 0 | 0 | 0 | 0 | 0 | 0 | 0 | 0 | 0 | 0 | 0 | 0 | 0 | -118.6738 | -60.82175 | 15 | 10 | 2 | FLiNaK |  | yes |  | 0 | 19.18 |  |  |  |  | 77.8 | 0.46 | [14 empty] | 17.11 |  |  |  |  | 110.17 | 32.06 |  | 3.94 |  | 4.16 | [9 empty] | 0 | 0 |  | -31.5 |  | -1.3 | [5 empty] | cladding, Si & C fraction of the alloy not detectable | 100 | 100
P1ERNi-12018Dai | 205 | Chinese Academy of Sciences, University of Chinese Academy of Sciences | 2018 | Dai | P1 | static | 0 | 850 | 300 | graphite | ERNi-1 BOTTOM |  |  | 82.26 | 5.03 |  | 11.72 |  |  | 0.6 |  |  | 0.36 | 0.03 | [13 empty] | 80.8112 | 5.577141 | 0 | 12.09905 | 0 | 0 | 0.629665 | 0 | 0 | 0.7389205 | 0.1440208 | 0 | 0 | 0 | 0 | 0 | 0 | 0 | 0 | 0 | 0 | 0 | 0 | 0 | -120.2775 | -60.82175 | 15 | 10 | 2 | FLiNaK |  | yes |  | 0 | 19.18 |  |  |  |  | 77.8 | 0.46 | [14 empty] | 17.11 |  |  |  |  | 110.17 | 32.06 |  | 3.94 |  | 4.16 | [9 empty] | 0 | 0 |  | -290.7 |  | -1.3 | [5 empty] | cladding, Si & C fraction of the alloy not detectable | 100 | 100
P1Hastelloy N2018Dai | 206 | Chinese Academy of Sciences, University of Chinese Academy of Sciences | 2018 | Dai | P1 | static | 0 | 850 | 300 | graphite | Hastelloy N |  | 8860000 | 71 | 7 | 16 | 3 | 0.5 | 0.2 | 0.8 | 0.17 | 0.18 | 1 | 0.08 | 0.35 | [12 empty] | 73.61607 | 8.191682 | 10.14631 | 3.26871 | 0.16554 | 0.2065247 | 0.8860938 | 0.3834293 | 0.2288166 | 2.16634 | 0.4053455 | 0.3351435 | 0 | 0 | 0 | 0 | 0 | 0 | 0 | 0 | 0 | 0 | 0 | 0 | -120.1719 | -60.82175 | 15 | 10 | 2 | FLiNaK |  | yes |  | 0 | 19.18 |  |  |  |  | 77.8 | 0.46 | [14 empty] | 27.54 |  |  |  |  | 149.31 | 53.27 |  |  |  | 7.03 | [9 empty] | 0 | 0 |  | -31.2 |  | -0.31 | [6 empty] | 100.28 | 100
R1Hastelloy N2020Liu | 207 | Chinese Academy of Science, Dalian National Laboratory for Clean Energy, Berkeley | 2020 | Liu | R1 | static | 0 | 700 | 15 | Ni | Hastelloy N |  | 8860000 | 70.56 | 7.01 | 17.34 | 3.92 |  | 0.004 | 0.6 | 0.021 | 0.002 | 0.45 | 0.055 | [13 empty] | 74.19671 | 8.319647 | 11.15191 | 4.331647 | 0 | 0.004189033 | 0.673989 | 0.04803608 | 0.002578439 | 0.9886692 | 0.2826246 | 0 | 0 | 0 | 0 | 0 | 0 | 0 | 0 | 0 | 0 | 0 | 0 | 0 | -124.5138 | -121.7482 | 20 | 10 | 3 | FLiNaK |  | yes |  | 0 | 14 |  | 10 | 11 |  | 74 | 6 |  |  | 19 |  | 8 |  |  | 100 | [26 empty] | 0 | 0 |  | -2.62 |  | -0.41 |  |  |  |  | https://enispa.sharepoint.com/sites/Venicelaboratories-FLiNaKandFLiBecorrosion/Documenti%20condivisi/FLiNaK%20and%20FLiBe%20corrosion/3.%20Letteratura/Attività%202024/graphite/2020_Liu_Effect%20of%20graphite%20particles%20in%20molten%20LiF-NaF-KF%20eutectic%20salt%20on%20corrosion.pdf | An alumina ceramic slice was used to isolate samples from the nickel crucible to prevent galvanic corrosion. See Paper: Criteria for evaluate the corrosion susceptibility of an alloy | 99.962 | 100
R1Hastelloy N2020Liu | 208 | Chinese Academy of Science, Dalian National Laboratory for Clean Energy, Berkeley | 2020 | Liu | R1 | static | 0 | 700 | 60 | Ni | Hastelloy N |  | 8860000 | 70.56 | 7.01 | 17.34 | 3.92 |  | 0.004 | 0.6 | 0.021 | 0.002 | 0.45 | 0.055 | [13 empty] | 74.19671 | 8.319647 | 11.15191 | 4.331647 | 0 | 0.004189033 | 0.673989 | 0.04803608 | 0.002578439 | 0.9886692 | 0.2826246 | 0 | 0 | 0 | 0 | 0 | 0 | 0 | 0 | 0 | 0 | 0 | 0 | 0 | -124.5138 | -121.7482 | 20 | 10 | 3 | FLiNaK |  | yes |  | 0 | 14 |  | 10 | 11 |  | 74 | 6 |  |  | 19 |  | 8 |  |  | 100 | [26 empty] | 0 | 0 |  | -6.72 |  | -0.85 | [5 empty] | An alumina ceramic slice was used to isolate samples from the nickel crucible to prevent galvanic corrosion. See Paper: Criteria for evaluate the corrosion susceptibility of an alloy | 99.962 | 100
R1Hastelloy N2020Liu | 209 | Chinese Academy of Science, Dalian National Laboratory for Clean Energy, Berkeley | 2020 | Liu | R1 | static | 0 | 700 | 120 | Ni | Hastelloy N |  | 8860000 | 70.56 | 7.01 | 17.34 | 3.92 |  | 0.004 | 0.6 | 0.021 | 0.002 | 0.45 | 0.055 | [13 empty] | 74.19671 | 8.319647 | 11.15191 | 4.331647 | 0 | 0.004189033 | 0.673989 | 0.04803608 | 0.002578439 | 0.9886692 | 0.2826246 | 0 | 0 | 0 | 0 | 0 | 0 | 0 | 0 | 0 | 0 | 0 | 0 | 0 | -124.5138 | -121.7482 | 20 | 10 | 3 | FLiNaK |  | yes |  | 0 | 14 |  | 10 | 11 |  | 74 | 6 |  |  | 19 |  | 8 |  |  | 100 | [26 empty] | 0 | 0 |  | -9.6 |  | -1.03 | [5 empty] | An alumina ceramic slice was used to isolate samples from the nickel crucible to prevent galvanic corrosion. See Paper: Criteria for evaluate the corrosion susceptibility of an alloy | 99.962 | 100
R1Hastelloy N2020Liu | 210 | Chinese Academy of Science, Dalian National Laboratory for Clean Energy, Berkeley | 2020 | Liu | R1 | static | 0 | 700 | 167 | Ni | Hastelloy N |  | 8860000 | 70.56 | 7.01 | 17.34 | 3.92 |  | 0.004 | 0.6 | 0.021 | 0.002 | 0.45 | 0.055 | [13 empty] | 74.19671 | 8.319647 | 11.15191 | 4.331647 | 0 | 0.004189033 | 0.673989 | 0.04803608 | 0.002578439 | 0.9886692 | 0.2826246 | 0 | 0 | 0 | 0 | 0 | 0 | 0 | 0 | 0 | 0 | 0 | 0 | 0 | -124.5138 | -121.7482 | 20 | 10 | 3 | FLiNaK |  | yes |  | 0 | 14 |  | 10 | 11 |  | 74 | 6 |  |  | 19 |  | 8 |  |  | 100 | [26 empty] | 0 | 0 |  | -9.82 |  | -1.2 | [5 empty] | An alumina ceramic slice was used to isolate samples from the nickel crucible to prevent galvanic corrosion. See Paper: Criteria for evaluate the corrosion susceptibility of an alloy | 99.962 | 100
R1Hastelloy N2020Liu | 211 | Chinese Academy of Science, Dalian National Laboratory for Clean Energy, Berkeley | 2020 | Liu | R1 | static | 0 | 700 | 15 | Ni | Hastelloy N |  | 8860000 | 70.56 | 7.01 | 17.34 | 3.92 |  | 0.004 | 0.6 | 0.021 | 0.002 | 0.45 | 0.055 | [13 empty] | 74.19671 | 8.319647 | 11.15191 | 4.331647 | 0 | 0.004189033 | 0.673989 | 0.04803608 | 0.002578439 | 0.9886692 | 0.2826246 | 0 | 0 | 0 | 0 | 0 | 0 | 0 | 0 | 0 | 0 | 0 | 0 | 0 | -124.5138 | -121.7482 | 20 | 10 | 3 | FLiNaK |  | yes |  | 0 | 14 |  | 10 | 11 |  | 74 | 6 |  |  | 19 |  | 8 | [29 empty] | 0 | 0 |  | -5.43 |  | -0.42 | [5 empty] | An alumina ceramic slice was used to isolate samples from the nickel crucible to prevent galvanic corrosion. See Paper: Criteria for evaluate the corrosion susceptibility of an alloy | 99.962 | 100
R1Hastelloy N2020Liu | 212 | Chinese Academy of Science, Dalian National Laboratory for Clean Energy, Berkeley | 2020 | Liu | R1 | static | 0 | 700 | 60 | Ni | Hastelloy N |  | 8860000 | 70.56 | 7.01 | 17.34 | 3.92 |  | 0.004 | 0.6 | 0.021 | 0.002 | 0.45 | 0.055 | [13 empty] | 74.19671 | 8.319647 | 11.15191 | 4.331647 | 0 | 0.004189033 | 0.673989 | 0.04803608 | 0.002578439 | 0.9886692 | 0.2826246 | 0 | 0 | 0 | 0 | 0 | 0 | 0 | 0 | 0 | 0 | 0 | 0 | 0 | -124.5138 | -121.7482 | 20 | 10 | 3 | FLiNaK |  | yes |  | 0 | 14 |  | 10 | 11 |  | 74 | 6 |  |  | 19 |  | 8 | [29 empty] | 0 | 0 |  | -8.4 |  | -0.56 | [5 empty] | An alumina ceramic slice was used to isolate samples from the nickel crucible to prevent galvanic corrosion. See Paper: Criteria for evaluate the corrosion susceptibility of an alloy | 99.962 | 100
R1Hastelloy N2020Liu | 213 | Chinese Academy of Science, Dalian National Laboratory for Clean Energy, Berkeley | 2020 | Liu | R1 | static | 0 | 700 | 120 | Ni | Hastelloy N |  | 8860000 | 70.56 | 7.01 | 17.34 | 3.92 |  | 0.004 | 0.6 | 0.021 | 0.002 | 0.45 | 0.055 | [13 empty] | 74.19671 | 8.319647 | 11.15191 | 4.331647 | 0 | 0.004189033 | 0.673989 | 0.04803608 | 0.002578439 | 0.9886692 | 0.2826246 | 0 | 0 | 0 | 0 | 0 | 0 | 0 | 0 | 0 | 0 | 0 | 0 | 0 | -124.5138 | -121.7482 | 20 | 10 | 3 | FLiNaK |  | yes |  | 0 | 14 |  | 10 | 11 |  | 74 | 6 |  |  | 19 |  | 8 | [29 empty] | 0 | 0 |  | -10.21 |  | -0.71 | [5 empty] | An alumina ceramic slice was used to isolate samples from the nickel crucible to prevent galvanic corrosion. See Paper: Criteria for evaluate the corrosion susceptibility of an alloy | 99.962 | 100
R1Hastelloy N2020Liu | 214 | Chinese Academy of Science, Dalian National Laboratory for Clean Energy, Berkeley | 2020 | Liu | R1 | static | 0 | 700 | 167 | Ni | Hastelloy N |  | 8860000 | 70.56 | 7.01 | 17.34 | 3.92 |  | 0.004 | 0.6 | 0.021 | 0.002 | 0.45 | 0.055 | [13 empty] | 74.19671 | 8.319647 | 11.15191 | 4.331647 | 0 | 0.004189033 | 0.673989 | 0.04803608 | 0.002578439 | 0.9886692 | 0.2826246 | 0 | 0 | 0 | 0 | 0 | 0 | 0 | 0 | 0 | 0 | 0 | 0 | 0 | -124.5138 | -121.7482 | 20 | 10 | 3 | FLiNaK |  | yes |  | 0 | 14 |  | 10 | 11 |  | 74 | 6 |  |  | 19 |  | 8 | [29 empty] | 0 | 0 |  | -12.27 |  | -0.79 | [5 empty] | An alumina ceramic slice was used to isolate samples from the nickel crucible to prevent galvanic corrosion. See Paper: Criteria for evaluate the corrosion susceptibility of an alloy | 99.962 | 100
S1Ni-26W-6Cr2020Ai | 215 | Chinese Academy of Sciences, University of Chinese Academy of Sciences | 2020 | Ai | S1 | static | 0 | 850 | 400 | graphite | Ni-26W-6Cr |  |  | 66.15 | 5.86 | 1 | 0.54 | 26.1 |  |  |  |  | 0.31 | 0.04 | [13 empty] | 79.58349 | 7.957039 | 0.7358122 | 0.6826967 | 10.02657 | 0 | 0 | 0 | 0 | 0.7792327 | 0.2351658 | 0 | 0 | 0 | 0 | 0 | 0 | 0 | 0 | 0 | 0 | 0 | 0 | 0 | -119.2465 | -60.82175 | 20 | 10 | 2 | FLiNaK |  | yes |  | 0 | 149.5 |  |  |  |  | 60.8 | 26.3 |  | 21.4 | [6 empty] | 2.1 | [5 empty] | 22 |  |  |  |  | 90.1 | 40 |  | 2.9 | [6 empty] | 24.9 |  |  |  |  | 0 | 0 |  | -23 |  | -1.37 |  |  |  |  | https://enispa.sharepoint.com/sites/Venicelaboratories-FLiNaKandFLiBecorrosion/Documenti%20condivisi/FLiNaK%20and%20FLiBe%20corrosion/3.%20Letteratura/Attività%202024/graphite/2021_Ai_Metallic%20impurities%20induced%20corrosion%20of%20a%20Ni-26W-6Cr%20alloy%20in%20molten.pdf | Non tutte le impurità del sale sono presenti nel paper (guardare reference [13]): manca l'impurità Mn che però conosciamo solo all'inizio e non alla fine dell'esperimento | 100 | 100
T1Hastelloy N2023Banarjee | 216 | Bhabha Atomic Research Centre, Homi Bhabha National Institute | 2023 | Banerjee | T1 | static | 0 | 700 | 72 | Ni | Hastelloy N |  | 8860000 | 72.4363 | 7 | 16 | 4 | 0.0634 | 0.0003 | 0.5 | [17 empty] | 76.34461 | 8.326854 | 10.31374 | 4.430197 | 0.02133684 | 0.0003148988 | 0.5629471 | 0 | 0 | 0 | 0 | 0 | 0 | 0 | 0 | 0 | 0 | 0 | 0 | 0 | 0 | 0 | 0 | 0 | -124.2154 | -121.7482 | 10 | 10 | 10 | FLiNaK |  | no |  | 0 | 332.5 |  |  |  | 3300 | 8 | 47 |  | 8 | [7 empty] | 11.1 | [24 empty] | 0 | 0 |  | -5 |  | -1.04 |  |  |  |  | https://enispa.sharepoint.com/sites/Venicelaboratories-FLiNaKandFLiBecorrosion/Documenti%20condivisi/FLiNaK%20and%20FLiBe%20corrosion/3.%20Letteratura/Attività%202024/time%20lower%20than%20240%20h/2023_Banerejee_Investigating%20Cr%20dealloying%20and%20Li%20ingress%20in%20NiMoCr%20alloys%20with%20diff.pdf | i valori di Cr depletion sono non accurati, i valori di weight loss sono calcolati. See paper: modelled Cr depletion modelled using modified Flick's law | 100 | 100
T1Hastelloy X2023Banarjee | 217 | Bhabha Atomic Research Centre, Homi Bhabha National Institute | 2023 | Banerjee | T1 | static | 0 | 700 | 72 | Ni | Hastelloy X |  | 8220000 | 49.22 | 21.4 | 8.7 | 18.2 | 0.51 | 1 | 0.97 | [17 empty] | 49.21279 | 24.14965 | 5.320219 | 19.12268 | 0.1628265 | 0.9957814 | 1.036057 | 0 | 0 | 0 | 0 | 0 | 0 | 0 | 0 | 0 | 0 | 0 | 0 | 0 | 0 | 0 | 0 | 0 | -131.3023 | -121.7482 | 10 | 10 | 10 | FLiNaK |  | no |  | 0 | 332.5 |  |  |  | 3300 | 8 | 47 |  | 8 | [32 empty] | 0 | 0 |  | -10 |  | -12.9 | [5 empty] | i valori di Cr depletion sono non accurati, i valori di weight loss sono calcolati. See paper: modelled Cr depletion modelled using modified Flick's law | 100 | 100
U1Hastelloy N2023Liu | 218 | Chinese Academy of Sciences, BinZhou University | 2023 | Liu | U1 | static | 0 | 700 | 100 | Ni | Hastelloy N |  | 8860000 | 70.5 | 7.01 | 17.34 | 3.92 |  |  | 0.68 |  |  | 0.45 | 0.1 | [13 empty] | 73.98328 | 8.302775 | 11.12929 | 4.322863 | 0 | 0 | 0.7623051 | 0 | 0 | 0.9866642 | 0.5128207 | 0 | 0 | 0 | 0 | 0 | 0 | 0 | 0 | 0 | 0 | 0 | 0 | 0 | -124.3775 | -121.7482 | 10 | 8 | 1 | FLiNaK | Sigma-Aldrich | yes |  | 0 | [10 empty] | 3.22 | [6 empty] | 13.1 | [11 empty] | 0.33 |  | 3.62 | [9 empty] | 0 | 0 |  | -3 |  | -0.05 |  |  |  |  | https://enispa.sharepoint.com/sites/Venicelaboratories-FLiNaKandFLiBecorrosion/Documenti%20condivisi/FLiNaK%20and%20FLiBe%20corrosion/3.%20Letteratura/Attività%202024/time%20lower%20than%20240%20h/2023_Liu_Effect%20of%20O2-%20additive%20on%20the%20corrosion%20behavior%20of%20Hastelloy%20N%20alloy%20in.pdf |  | 100 | 100
U1Hastelloy N2023Liu | 219 | Chinese Academy of Sciences, BinZhou University | 2023 | Liu | U1 | static | 0 | 700 | 100 | Ni | Hastelloy N |  | 8860000 | 70.5 | 7.01 | 17.34 | 3.92 |  |  | 0.68 |  |  | 0.45 | 0.1 | [13 empty] | 73.98328 | 8.302775 | 11.12929 | 4.322863 | 0 | 0 | 0.7623051 | 0 | 0 | 0.9866642 | 0.5128207 | 0 | 0 | 0 | 0 | 0 | 0 | 0 | 0 | 0 | 0 | 0 | 0 | 0 | -124.3775 | -121.7482 | 10 | 8 | 1 | FLiNaK | Sigma-Aldrich | yes |  | 0 | [10 empty] | 3.22 | [6 empty] | 13.1 | [11 empty] | 3.58 |  | 3.09 | [7 empty] | 60 |  | 0 | 0 |  | -3 |  | -0.05 |  |  |  |  | https://enispa.sharepoint.com/sites/Venicelaboratories-FLiNaKandFLiBecorrosion/Documenti%20condivisi/FLiNaK%20and%20FLiBe%20corrosion/3.%20Letteratura/Attività%202024/time%20lower%20than%20240%20h/2023_Liu_Effect%20of%20O2-%20additive%20on%20the%20corrosion%20behavior%20of%20Hastelloy%20N%20alloy%20in.pdf |  | 100 | 100
U1Hastelloy N2023Liu | 220 | Chinese Academy of Sciences, BinZhou University | 2023 | Liu | U1 | static | 0 | 700 | 100 | Ni | Hastelloy N |  | 8860000 | 70.5 | 7.01 | 17.34 | 3.92 |  |  | 0.68 |  |  | 0.45 | 0.1 | [13 empty] | 73.98328 | 8.302775 | 11.12929 | 4.322863 | 0 | 0 | 0.7623051 | 0 | 0 | 0.9866642 | 0.5128207 | 0 | 0 | 0 | 0 | 0 | 0 | 0 | 0 | 0 | 0 | 0 | 0 | 0 | -124.3775 | -121.7482 | 10 | 8 | 1 | FLiNaK | Sigma-Aldrich | yes |  | 0 | [10 empty] | 3.22 | [6 empty] | 13.1 | [8 empty] | 0.66 | 2.71 |  | 2315.01 |  | 4.87 | [6 empty] | 409.48 | 1200 |  | 0 | 0 |  | -9 |  | -0.3 |  |  |  |  | https://enispa.sharepoint.com/sites/Venicelaboratories-FLiNaKandFLiBecorrosion/Documenti%20condivisi/FLiNaK%20and%20FLiBe%20corrosion/3.%20Letteratura/Attività%202024/time%20lower%20than%20240%20h/2023_Liu_Effect%20of%20O2-%20additive%20on%20the%20corrosion%20behavior%20of%20Hastelloy%20N%20alloy%20in.pdf |  | 100 | 100
U1Hastelloy N2023Liu | 221 | Chinese Academy of Sciences, BinZhou University | 2023 | Liu | U1 | static | 0 | 700 | 100 | Ni | Hastelloy N |  | 8860000 | 70.5 | 7.01 | 17.34 | 3.92 |  |  | 0.68 |  |  | 0.45 | 0.1 | [13 empty] | 73.98328 | 8.302775 | 11.12929 | 4.322863 | 0 | 0 | 0.7623051 | 0 | 0 | 0.9866642 | 0.5128207 | 0 | 0 | 0 | 0 | 0 | 0 | 0 | 0 | 0 | 0 | 0 | 0 | 0 | -124.3775 | -121.7482 | 10 | 8 | 1 | FLiNaK | Sigma-Aldrich | yes |  | 0 | [10 empty] | 3.22 | [6 empty] | 13.1 | [8 empty] | 14.09 | 36.25 |  | 11803.87 |  | 36.48 | [6 empty] | 2476.27 | 12000 |  | 0 | 0 |  | -34 |  | -2.42 |  |  |  |  | https://enispa.sharepoint.com/sites/Venicelaboratories-FLiNaKandFLiBecorrosion/Documenti%20condivisi/FLiNaK%20and%20FLiBe%20corrosion/3.%20Letteratura/Attività%202024/time%20lower%20than%20240%20h/2023_Liu_Effect%20of%20O2-%20additive%20on%20the%20corrosion%20behavior%20of%20Hastelloy%20N%20alloy%20in.pdf |  | 100 | 100
V1Ni-2012011Olson | 222 | University of Wisconsin Madison | 2011 | Olson | V1 | static | 0 | 850 | 500 | graphite | Ni-201 |  | 8900000 | 99.4 |  |  | 0.05 |  | 0.02 | 0.19 |  | 0.02 | 0.09 | 0.02 | 0.01 | [12 empty] | 99.40501 | 0 | 0 | 0.05254517 | 0 | 0.01991955 | 0.2029789 | 0 | 0.02452181 | 0.1880515 | 0.09774014 | 0.009235713 | 0 | 0 | 0 | 0 | 0 | 0 | 0 | 0 | 0 | 0 | 0 | 0 | -116.5172 | -60.82175 | 32 | 13 | 1.5 | FLiNaK | Electrochemical Systems, Inc., ORNL spin-off | yes |  | 0 | [41 empty] | 0 | 0 |  |  |  | -0.1 |  |  |  |  | https://enispa.sharepoint.com/sites/Venicelaboratories-FLiNaKandFLiBecorrosion/Documenti%20condivisi/FLiNaK%20and%20FLiBe%20corrosion/3.%20Letteratura/Articles%20on%20Corrosion%20(Domenico)/Cladding/2011_Olson_Nickel-plating%20for%20active%20metal%20dissolution.pdf |  | 99.8 | 100
V1Incoloy 800H2011Olson | 223 | University of Wisconsin Madison | 2011 | Olson | V1 | static | 0 | 850 | 500 | graphite | Incoloy 800 H |  | 7940000 | 31.59 | 20.42 |  | 45.26 |  |  | 0.76 | 0.5 | 0.57 | 0.13 | 0.07 | 0.42 |  |  | 0.01 | [9 empty] | 29.85329 | 21.78006 | 0 | 44.94672 | 0 | 0 | 0.7672406 | 1.027862 | 0.6604167 | 0.2566837 | 0.3232672 | 0.366556 | 0 | 0 | 0.01790876 | 0 | 0 | 0 | 0 | 0 | 0 | 0 | 0 | 0 | -130.22 | -60.82175 | 32 | 13 | 1.5 | FLiNaK | Electrochemical Systems, Inc., ORNL spin-off | yes |  | 0 | [41 empty] | 0 | 0 |  |  |  | -28.6 | [6 empty] | 99.73 | 100
V1Ni-Plated Incoloy 800H2011Olson | 224 | University of Wisconsin Madison | 2011 | Olson | V1 | static | 0 | 850 | 500 | graphite | Ni-Plated Incoloy 800 H | Ni | 7940000 | 31.59 | 20.42 |  | 45.26 |  |  | 0.76 | 0.5 | 0.57 | 0.13 | 0.07 | 0.42 |  |  | 0.01 | [9 empty] | 29.85329 | 21.78006 | 0 | 44.94672 | 0 | 0 | 0.7672406 | 1.027862 | 0.6604167 | 0.2566837 | 0.3232672 | 0.366556 | 0 | 0 | 0.01790876 | 0 | 0 | 0 | 0 | 0 | 0 | 0 | 0 | 0 | -130.22 | -60.82175 | 32 | 13 | 1.5 | FLiNaK | Electrochemical Systems, Inc., ORNL spin-off | yes |  | 0 | [41 empty] | 0 | 0 |  |  |  | -1.7 | [6 empty] | 99.73 | 100
Z1SS3042023Hong | 225 | Berkeley, University of Virginia | 2023 | Hong | Z1 | static | 0 | 600 | 48 | Ni | SS304 |  | 7930000 | 8 | 18 |  | 70.845 |  |  | 2 |  |  | 1 | 0.08 |  |  |  | 0.045 | 0.03 | [8 empty] | 7.440458 | 18.89483 | 0 | 69.24044 | 0 | 0 | 1.987079 | 0 | 0 | 1.94322 | 0.3635974 | 0 | 0 | 0 | 0.07931313 | 0.0510618 | 0 | 0 | 0 | 0 | 0 | 0 | 0 | 0 | -141.5633 | -125.3231 | 10 | 5 | 2 | FLiNaK | Alfa Aesar | no |  | 0 | [19 empty] | 0 | [21 empty] | 0 | 0 |  | -70.9 | [6 empty] | https://enispa.sharepoint.com/sites/Venicelaboratories-FLiNaKandFLiBecorrosion/Documenti%20condivisi/FLiNaK%20and%20FLiBe%20corrosion/3.%20Letteratura/Articles%20on%20Corrosion%20(Domenico)/25)%202023_Hong_Effect%20of%20tellurium%20concentration%20on%20the%20corrosion%20and.pdf | material composition approssimativa, non si conoscono le impurities del sale | 100 | 100
Z1SS3042023Hong | 226 | Berkeley, University of Virginia | 2023 | Hong | Z1 | static | 0 | 600 | 48 | Ni | SS304 |  | 7930000 | 8 | 18 |  | 70.845 |  |  | 2 |  |  | 1 | 0.08 |  |  |  | 0.045 | 0.03 | [8 empty] | 7.440458 | 18.89483 | 0 | 69.24044 | 0 | 0 | 1.987079 | 0 | 0 | 1.94322 | 0.3635974 | 0 | 0 | 0 | 0.07931313 | 0.0510618 | 0 | 0 | 0 | 0 | 0 | 0 | 0 | 0 | -141.5633 | -125.3231 | 10 | 5 | 2 | FLiNaK | Alfa Aesar | no |  | 0 | [19 empty] | 1000 | [21 empty] | 0 | 0 |  | -189.7 | [7 empty] | material composition approssimativa, non si conoscono le impurities del sale | 100 | 100
Z1SS3042023Hong | 227 | Berkeley, University of Virginia | 2023 | Hong | Z1 | static | 0 | 600 | 48 | Ni | SS304 |  | 7930000 | 8 | 18 |  | 70.845 |  |  | 2 |  |  | 1 | 0.08 |  |  |  | 0.045 | 0.03 | [8 empty] | 7.440458 | 18.89483 | 0 | 69.24044 | 0 | 0 | 1.987079 | 0 | 0 | 1.94322 | 0.3635974 | 0 | 0 | 0 | 0.07931313 | 0.0510618 | 0 | 0 | 0 | 0 | 0 | 0 | 0 | 0 | -141.5633 | -125.3231 | 10 | 5 | 2 | FLiNaK | Alfa Aesar | no |  | 0 | [19 empty] | 5000 | [21 empty] | 0 | 0 |  | -89.4 | [7 empty] | material composition approssimativa, non si conoscono le impurities del sale | 100 | 100
Z1SS3042023Hong | 228 | Berkeley, University of Virginia | 2023 | Hong | Z1 | static | 0 | 600 | 48 | Ni | SS304 |  | 7930000 | 8 | 18 |  | 70.845 |  |  | 2 |  |  | 1 | 0.08 |  |  |  | 0.045 | 0.03 | [8 empty] | 7.440458 | 18.89483 | 0 | 69.24044 | 0 | 0 | 1.987079 | 0 | 0 | 1.94322 | 0.3635974 | 0 | 0 | 0 | 0.07931313 | 0.0510618 | 0 | 0 | 0 | 0 | 0 | 0 | 0 | 0 | -141.5633 | -125.3231 | 10 | 5 | 2 | FLiNaK | Alfa Aesar | no |  | 0 | [19 empty] | 10000 | [21 empty] | 0 | 0 |  | -32 | [7 empty] | material composition approssimativa, non si conoscono le impurities del sale | 100 | 100
AA1Inconel MA7542021Lee | 229 | ANSTO, UNSW Sydney, Chinese Academy of Sciences | 2021 | Lee | AA1 | static | 0 | 750 | 300 | vitreous carbon | Inconel MA754 |  | 8300000 | 77.55 | 20 |  | 1 |  |  |  | 0.3 | 0.5 |  | 0.05 | [11 empty] | 0.6 |  | 75.23287 | 21.89861 | 0 | 1.019452 | 0 | 0 | 0 | 0.6330956 | 0.5946981 | 0 | 0.2370374 | 0 | 0 | 0 | 0 | 0 | 0 | 0 | 0 | 0 | 0 | 0 | 0.3842294 | 0 | -127.1483 | -62.62703 | 10 | 10 | 1 | FLiNaK | Sigma-Aldrich | no |  | 0 | 21.1 |  |  | 152 | 61.4 | 32.2 | 5.88 | 2.96 | 4.42 | 3.2 | 4.42 | 5.88 |  |  |  |  | 17.6 | [24 empty] | 0 | 0 |  |  |  | -4.8 |  |  |  |  | https://enispa.sharepoint.com/sites/Venicelaboratories-FLiNaKandFLiBecorrosion/Documenti%20condivisi/FLiNaK%20and%20FLiBe%20corrosion/3.%20Letteratura/Articles%20on%20Corrosion%20(Domenico)/26)%202020_Lee_Corrosion%20performance%20of%20Ni-based%20structural%20alloys%20for%20applications.pdf | Altre salt impurities nel paper che non ho segnato, i weight losses sono delle medie tra diversi speciments | 100 | 100
AA1GH35352021Lee | 230 | ANSTO, UNSW Sydney, Chinese Academy of Sciences | 2021 | Lee | AA1 | static | 0 | 750 | 300 | vitreous carbon | GH3535 |  | 8860000 | 69.27 | 7 | 16 | 4 | 0.5 | 0.02 | 0.8 | 0.25 | 0.25 | 1 | 0.06 | 0.35 |  | 0.5 | [10 empty] | 71.91197 | 8.201906 | 10.15897 | 4.36372 | 0.1657466 | 0.02067824 | 0.8871998 | 0.5645705 | 0.3181974 | 2.169044 | 0.3043886 | 0.3355619 | 0 | 0.5980413 | 0 | 0 | 0 | 0 | 0 | 0 | 0 | 0 | 0 | 0 | -124.0468 | -62.62703 | 10 | 10 | 1 | FLiNaK | Sigma-Aldrich | no |  | 0 | 21.1 |  |  | 152 | 61.4 | 32.2 | 5.88 | 2.96 | 4.42 | 3.2 | 4.42 | 5.88 |  |  |  |  | 17.6 | [24 empty] | 0 | 0 |  |  |  | -2.55 | [5 empty] | Altre salt impurities nel paper che non ho segnato, i weight losses sono delle medie tra diversi speciments | 100 | 100
AA1hastelloy N2021Lee | 231 | ANSTO, UNSW Sydney, Chinese Academy of Sciences | 2021 | Lee | AA1 | static | 0 | 750 | 300 | vitreous carbon | Hastelloy N |  | 8860000 | 68.87 | 7.4 | 16.5 | 3.5 | 0.5 | 0.02 | 0.8 | 0.25 | 0.25 | 1 | 0.06 | 0.35 |  | 0.5 | [10 empty] | 71.62175 | 8.68575 | 10.49476 | 3.824933 | 0.1660364 | 0.02071441 | 0.8887513 | 0.5655578 | 0.3187539 | 2.172837 | 0.3049209 | 0.3361487 | 0 | 0.5990871 | 0 | 0 | 0 | 0 | 0 | 0 | 0 | 0 | 0 | 0 | -124.0877 | -62.62703 | 10 | 10 | 1 | FLiNaK | Sigma-Aldrich | no |  | 0 | 21.1 |  |  | 152 | 61.4 | 32.2 | 5.88 | 2.96 | 4.42 | 3.2 | 4.42 | 5.88 |  |  |  |  | 17.6 | [24 empty] | 0 | 0 |  |  |  | -2.81 | [5 empty] | Altre salt impurities nel paper che non ho segnato, i weight losses sono delle medie tra diversi speciments | 100 | 100
C0316 H SS2021Pint | 232 | ORNL | 2021 | Pint | C0 | static | 0 | 550 | 1000 | 316 H SS | 316 H SS |  | 7980000 | 13.3 | 17.2 | 2.3 | 64.5 |  |  | 1.9 |  |  | 0.54 | 0.03 | [13 empty] | 12.64211 | 18.45258 | 1.337118 | 64.42711 | 0 | 0 | 1.929288 | 0 | 0 | 1.072443 | 0.1393511 | 0 | 0 | 0 | 0 | 0 | 0 | 0 | 0 | 0 | 0 | 0 | 0 | 0 | -142.0247 | -142.0247 | 12 | 6 | 1.5 | FLiBe | Kairos Power | yes |  | 0 | [41 empty] | 0 | 0 |  |  |  | -0.38 |  |  |  |  | https://enispa.sharepoint.com/sites/Venicelaboratories-FLiNaKandFLiBecorrosion/Documenti%20condivisi/FLiNaK%20and%20FLiBe%20corrosion/3.%20Letteratura/Articles%20on%20Corrosion%20(Domenico)/27-b)%202021_Pint_FY–21%20MSR%20Milestone%20M3AT-21OR0704012%20FLiBe%20Capsule%20Testing%20of%20316H.pdf |  | 99.77 | 100
C0316 H SS2021Pint | 233 | ORNL | 2021 | Pint | C0 | static | 0 | 650 | 1000 | 316 H SS | 316 H SS |  | 7980000 | 13.3 | 17.2 | 2.3 | 64.5 |  |  | 1.9 |  |  | 0.54 | 0.03 | [13 empty] | 12.64211 | 18.45258 | 1.337118 | 64.42711 | 0 | 0 | 1.929288 | 0 | 0 | 1.072443 | 0.1393511 | 0 | 0 | 0 | 0 | 0 | 0 | 0 | 0 | 0 | 0 | 0 | 0 | 0 | -138.7732 | -138.7732 | 12 | 6 | 1.5 | FLiBe | Kairos Power | yes |  | 0 | [41 empty] | 0 | 0 |  |  |  | -0.29 |  |  |  |  | https://enispa.sharepoint.com/sites/Venicelaboratories-FLiNaKandFLiBecorrosion/Documenti%20condivisi/FLiNaK%20and%20FLiBe%20corrosion/3.%20Letteratura/Articles%20on%20Corrosion%20(Domenico)/27-a)%202023_Sulejmanovic_Compatibility%20of%20316H%20in%20Static%20and%20Flowing%20FLiBe.pdf |  | 99.77 | 100
AB1Hastelloy N2016Ye | 234 | Chinese Academy of Sciences, University of Chinese Academy of Sciences | 2016 | Ye | AB1 | static | 0 | 850 | 400 | graphite | Hastelloy N |  | 8860000 | 70.61 | 7.01 | 16.8 | 4.16 | 0.2 |  | 0.52 | 0.28 |  | 0.36 | 0.06 | [13 empty] | 73.98191 | 8.289687 | 10.76571 | 4.580296 | 0.0669126 | 0 | 0.5820203 | 0.6381746 | 0 | 0.7880871 | 0.3072074 | 0 | 0 | 0 | 0 | 0 | 0 | 0 | 0 | 0 | 0 | 0 | 0 | 0 | -119.7362 | -60.82175 | 15 | 10 | 2 | FLiNaK |  | yes |  | 0 | 149.5 |  |  |  |  | 60.8 | 26.3 |  | 21.4 |  | 12.9 | [10 empty] | 29.7 |  |  |  |  | 91.5 | 37.5 |  | 32.5 |  | 6.4 | [9 empty] | 0 | 0 |  | -26.7 |  | -0.75 |  |  |  |  | https://enispa.sharepoint.com/sites/Venicelaboratories-FLiNaKandFLiBecorrosion/Documenti%20condivisi/FLiNaK%20and%20FLiBe%20corrosion/3.%20Letteratura/Articles%20on%20Corrosion%20(Domenico)/28)%202016_Ye_The%20high-temperature%20corrosion%20of%20Hastelloy%20N%20alloy%20(UNS%20N10003).pdf |  | 100 | 100
AC1GH35352018Ai | 235 | Chinese Academy of Sciences, University of Chinese Academy of Sciences, c General Electric (China) Research and Development Center Co. Ltd | 2018 | Ai | AC1 | static | 0 | 700 | 100 | graphite | GH3535 |  | 8860000 | 70.591 | 7.01 | 17.34 | 3.92 |  | 0.004 | 0.6 | 0.021 | 0.002 | 0.45 | 0.055 | 0.007 | [12 empty] | 74.20008 | 8.31637 | 11.14751 | 4.329942 | 0 | 0.004187383 | 0.6737236 | 0.04801716 | 0.002577423 | 0.9882798 | 0.2825133 | 0.006795191 | 0 | 0 | 0 | 0 | 0 | 0 | 0 | 0 | 0 | 0 | 0 | 0 | -124.511 | -63.52967 | 30 | 10 | 2 | FLiNaK | Shanghai Institute of Organic Chemistry, Chinese Academy of Sciences | yes |  | 0 | 6.06 |  |  |  |  | 9.54 | 1.72 |  | 0.12 |  | 0.27 | [30 empty] | 0 | 0 |  | -20 |  | -0.41 |  |  |  |  | https://enispa.sharepoint.com/sites/Venicelaboratories-FLiNaKandFLiBecorrosion/Documenti%20condivisi/FLiNaK%20and%20FLiBe%20corrosion/3.%20Letteratura/Articles%20on%20Corrosion%20(Domenico)/29)%202018_Ai_Influence%20of%20graphite-alloy%20interactions%20on%20corrosion%20of%20Ni-Mo-Cr%20alloy%20in.pdf | Controlla il paper, ci sono due esperimenti: provino elettricamente isolato dal crucible in grafite e non | 100 | 100
AD1GH35352019Ai | 236 | Chinese Academy of Sciences, University of Chinese Academy of Sciences, Shanghai Normal University | 2019 | Ai | AD1 | static | 0 | 800 | 400 | graphite | GH3535 |  | 8860000 | 71.223 | 7.01 | 17.34 | 3.92 |  |  |  |  | 0.002 | 0.45 | 0.055 | [13 empty] | 74.91564 | 8.322064 | 11.15514 | 4.332906 | 0 | 0 | 0 | 0 | 0.002579188 | 0.9889564 | 0.2827067 | 0 | 0 | 0 | 0 | 0 | 0 | 0 | 0 | 0 | 0 | 0 | 0 | 0 | -120.9004 | -61.72439 | 15 | 10 | 2 | FLiNaK |  | yes |  | 0 | 76.46 |  |  |  |  | 26.18 | 12.19 | [14 empty] | 56.99 |  |  |  |  | 25.9 | 35.13 |  | 1.8 | [11 empty] | 0 | 0 |  | -13.5 |  | 0.204 |  |  |  |  | https://enispa.sharepoint.com/sites/Venicelaboratories-FLiNaKandFLiBecorrosion/Documenti%20condivisi/FLiNaK%20and%20FLiBe%20corrosion/3.%20Letteratura/Articles%20on%20Corrosion%20(Domenico)/30)%202019_Ai_On%20the%20possibility%20of%20severe%20corrosion%20of%20a%20Ni-W-Cr%20alloy%20in%20fluoride.pdf |  | 100 | 100
AD1Ni-26W-6Cr2019Ai | 237 | Chinese Academy of Sciences, University of Chinese Academy of Sciences, Shanghai Normal University | 2019 | Ai | AD1 | static | 0 | 800 | 400 | graphite | Ni-26W-6Cr |  |  | 66.123 | 5.86 | 1 | 0.54 | 26.1 |  |  |  | 0.2 | 0.14 | 0.037 | [13 empty] | 79.6964 | 7.971583 | 0.7371571 | 0.6839445 | 10.04489 | 0 | 0 | 0 | 0.2955404 | 0.3525548 | 0.217926 | 0 | 0 | 0 | 0 | 0 | 0 | 0 | 0 | 0 | 0 | 0 | 0 | 0 | -120.9314 | -61.72439 | 15 | 10 | 2 | FLiNaK |  | yes |  | 0 | 76.46 |  |  |  |  | 26.18 | 12.19 | [14 empty] | 36.01 |  |  |  |  | 24.89 | 38.48 |  | 0.65 | [6 empty] | 7.21 |  |  |  |  | 0 | 0 |  | -13 |  | -0.138 | [6 empty] | 100 | 100
AE1Alloy 7092024Yin | 238 | Virginia Polytechnic Institute and State University, Chinese Academy of Sciences | 2024 | Yin | AE1 | static | 0 | 700 | 168 | graphite | Alloy 709 |  | 7850000 | 24.98 | 19.93 | 1.51 | 51.7575 |  |  | 0.91 |  | 0.04 | 0.44 | 0.066 |  | 0.2 |  | 0.014 |  | 0.0045 |  |  |  |  | 0.148 |  |  | 23.60004 | 21.25144 | 0.8725114 | 51.38478 | 0 | 0 | 0.9184111 | 0 | 0.04633199 | 0.868531 | 0.304709 | 0 | 0.1193581 | 0 | 0.0250652 | 0 | 0.02308188 | 0 | 0 | 0 | 0 | 0.5857442 | 0 | 0 | -135.6867 | -63.52967 | 25.6 | 12.8 | 1.6 | FLiNaK | Sigma-Aldrich | no |  | 2 | [41 empty] | 0 | 0 |  | -94.23 | [6 empty] | https://enispa.sharepoint.com/sites/Venicelaboratories-FLiNaKandFLiBecorrosion/Documenti%20condivisi/FLiNaK%20and%20FLiBe%20corrosion/3.%20Letteratura/Articles%20on%20Corrosion%20(Domenico)/21)%20Europium-driven%20Alloy%20709%20corrosion%20in%20static%20FLiNaK%20molten%20salt%20at%20700%20°C.pdf |  | 100 | 100
AE1Alloy 7092024Yin | 239 | Virginia Polytechnic Institute and State University, Chinese Academy of Sciences | 2024 | Yin | AE1 | static | 0 | 700 | 336 | graphite | Alloy 709 |  | 7850000 | 24.98 | 19.93 | 1.51 | 51.7575 |  |  | 0.91 |  | 0.04 | 0.44 | 0.066 |  | 0.2 |  | 0.014 |  | 0.0045 |  |  |  |  | 0.148 |  |  | 23.60004 | 21.25144 | 0.8725114 | 51.38478 | 0 | 0 | 0.9184111 | 0 | 0.04633199 | 0.868531 | 0.304709 | 0 | 0.1193581 | 0 | 0.0250652 | 0 | 0.02308188 | 0 | 0 | 0 | 0 | 0.5857442 | 0 | 0 | -135.6867 | -63.52967 | 25.6 | 12.8 | 1.6 | FLiNaK | Sigma-Aldrich | no |  | 2 | [41 empty] | 0 | 0 |  | -97.31 | [8 empty] | 100 | 100
AF1Hastelloy B2014Sona | 240 | Institute of Chemical Technology, Bhabha Atomic Research Centre | 2014 | Sona | AF1 | static | 0 | 650 | 15 | graphite | Hastelloy B |  | 9220000 | 67.24 | 1.34 | 26 | 3.39 |  | 0.07 | 0.94 | 0.37 | 0.02 | 0.23 |  |  | 0.13 | [11 empty] | 74.14878 | 1.667792 | 17.53572 | 3.928411 | 0 | 0.07687799 | 1.107336 | 0.887565 | 0.02704002 | 0.5299275 | 0 | 0 | 0.09055685 | 0 | 0 | 0 | 0 | 0 | 0 | 0 | 0 | 0 | 0 | 0 | -124.4141 | -64.43231 | 30 | 12 | 1.5 | FLiNaK | SDFCL, Spectrochem Private Limited | no |  | 0 | [41 empty] | 0 | 0 |  |  |  | -2.7 |  |  |  |  | https://enispa.sharepoint.com/sites/Venicelaboratories-FLiNaKandFLiBecorrosion/Documenti%20condivisi/FLiNaK%20and%20FLiBe%20corrosion/3.%20Letteratura/Articles%20on%20Corrosion%20(Domenico)/15)%202014_Sona_High%20temperature%20corrosion%20studies%20in%20molten%20salt-FLiNaK.pdf |  | 99.73 | 100
AF1Hastelloy B2014Sona | 241 | Institute of Chemical Technology, Bhabha Atomic Research Centre | 2014 | Sona | AF1 | static | 0 | 650 | 35 | graphite | Hastelloy B |  | 9220000 | 67.24 | 1.34 | 26 | 3.39 |  | 0.07 | 0.94 | 0.37 | 0.02 | 0.23 |  |  | 0.13 | [11 empty] | 74.14878 | 1.667792 | 17.53572 | 3.928411 | 0 | 0.07687799 | 1.107336 | 0.887565 | 0.02704002 | 0.5299275 | 0 | 0 | 0.09055685 | 0 | 0 | 0 | 0 | 0 | 0 | 0 | 0 | 0 | 0 | 0 | -124.4141 | -64.43231 | 30 | 12 | 1.5 | FLiNaK | SDFCL, Spectrochem Private Limited | no |  | 0 | [41 empty] | 0 | 0 |  |  |  | -5.06 | [6 empty] | 99.73 | 100
AF1Hastelloy B2014Sona | 242 | Institute of Chemical Technology, Bhabha Atomic Research Centre | 2014 | Sona | AF1 | static | 0 | 650 | 60 | graphite | Hastelloy B |  | 9220000 | 67.24 | 1.34 | 26 | 3.39 |  | 0.07 | 0.94 | 0.37 | 0.02 | 0.23 |  |  | 0.13 | [11 empty] | 74.14878 | 1.667792 | 17.53572 | 3.928411 | 0 | 0.07687799 | 1.107336 | 0.887565 | 0.02704002 | 0.5299275 | 0 | 0 | 0.09055685 | 0 | 0 | 0 | 0 | 0 | 0 | 0 | 0 | 0 | 0 | 0 | -124.4141 | -64.43231 | 30 | 12 | 1.5 | FLiNaK | SDFCL, Spectrochem Private Limited | no |  | 0 | [41 empty] | 0 | 0 |  | -30 |  | -10.94 | [6 empty] | 99.73 | 100
AF1Hastelloy B2014Sona | 243 | Institute of Chemical Technology, Bhabha Atomic Research Centre | 2014 | Sona | AF1 | static | 0 | 650 | 84 | graphite | Hastelloy B |  | 9220000 | 67.24 | 1.34 | 26 | 3.39 |  | 0.07 | 0.94 | 0.37 | 0.02 | 0.23 |  |  | 0.13 | [11 empty] | 74.14878 | 1.667792 | 17.53572 | 3.928411 | 0 | 0.07687799 | 1.107336 | 0.887565 | 0.02704002 | 0.5299275 | 0 | 0 | 0.09055685 | 0 | 0 | 0 | 0 | 0 | 0 | 0 | 0 | 0 | 0 | 0 | -124.4141 | -64.43231 | 30 | 12 | 1.5 | FLiNaK | SDFCL, Spectrochem Private Limited | no |  | 0 | [41 empty] | 0 | 0 |  |  |  | -10.59 | [6 empty] | 99.73 | 100
AF1Ni-2012014Sona | 244 | Institute of Chemical Technology, Bhabha Atomic Research Centre | 2014 | Sona | AF1 | static | 0 | 650 | 60 | graphite | Ni-201 |  | 8900000 | 99.79 |  |  | 0.02 |  |  | 0.16 |  |  | 0.02 | [14 empty] | 99.76633 | 0 | 0 | 0.02101202 | 0 | 0 | 0.1708805 | 0 | 0 | 0.0417772 | 0 | 0 | 0 | 0 | 0 | 0 | 0 | 0 | 0 | 0 | 0 | 0 | 0 | 0 | -123.6195 | -64.43231 | 30 | 12 | 1.5 | FLiNaK | SDFCL, Spectrochem Private Limited | no |  | 0 | [41 empty] | 0 | 0 |  | -0.1 |  | -4.92 | [6 empty] | 99.99 | 100
AF1316 L SS2014Sona | 245 | Institute of Chemical Technology, Bhabha Atomic Research Centre | 2014 | Sona | AF1 | static | 0 | 650 | 60 | graphite | 316 L SS |  | 7980000 | 10.25 | 16.42 | 2.01 | 69.89 |  |  | 0.8 |  |  | 0.57 | [14 empty] | 9.715519 | 17.56613 | 1.165231 | 69.61425 | 0 | 0 | 0.8100421 | 0 | 0 | 1.128832 | 0 | 0 | 0 | 0 | 0 | 0 | 0 | 0 | 0 | 0 | 0 | 0 | 0 | 0 | -138.9754 | -64.43231 | 30 | 12 | 1.5 | FLiNaK | SDFCL, Spectrochem Private Limited | no |  | 0 | [41 empty] | 0 | 0 |  | -37.5 |  | -107.58 | [6 empty] | 99.94 | 100
AF1317 L SS2014Sona | 246 | Institute of Chemical Technology, Bhabha Atomic Research Centre | 2014 | Sona | AF1 | static | 0 | 650 | 60 | graphite | 317 L SS |  | 8000000 | 13.16 | 18.26 | 3.04 | 63.39 |  |  | 1.64 |  |  | 0.39 | [14 empty] | 12.55621 | 19.66365 | 1.773986 | 63.55713 | 0 | 0 | 1.67156 | 0 | 0 | 0.7774628 | 0 | 0 | 0 | 0 | 0 | 0 | 0 | 0 | 0 | 0 | 0 | 0 | 0 | 0 | -138.8085 | -64.43231 | 30 | 12 | 1.5 | FLiNaK | SDFCL, Spectrochem Private Limited | no |  | 0 | [41 empty] | 0 | 0 |  | -98.2 |  | -97.67 | [6 empty] | 99.88 | 100
AF1ncoloy 800H2014Sona | 247 | Institute of Chemical Technology, Bhabha Atomic Research Centre | 2014 | Sona | AF1 | static | 0 | 650 | 60 | graphite | Incoloy 800 H |  | 7940000 | 30.33 | 20.76 | 0.19 | 46.55 |  |  | 0.58 | 0.49 | 0.57 | 0.36 | [14 empty] | 28.63194 | 22.11905 | 0.1096998 | 46.17841 | 0 | 0 | 0.5849003 | 1.006229 | 0.6597113 | 0.7100571 | 0 | 0 | 0 | 0 | 0 | 0 | 0 | 0 | 0 | 0 | 0 | 0 | 0 | 0 | -137.5876 | -64.43231 | 30 | 12 | 1.5 | FLiNaK | SDFCL, Spectrochem Private Limited | no |  | 0 | [41 empty] | 0 | 0 |  | -53.2 |  | -214.39 | [6 empty] | 99.83 | 100
AF1Inconel 6252014Sona | 248 | Institute of Chemical Technology, Bhabha Atomic Research Centre | 2014 | Sona | AF1 | static | 0 | 650 | 60 | graphite | Inconel 625 |  | 8440000 | 60.57 | 21.63 | 8.72 | 4.77 |  | 0.12 | 0.06 | 0.24 | 0.22 | 0.18 |  |  | 3.5 | [11 empty] | 61.24928 | 24.68657 | 5.393041 | 5.068771 | 0 | 0.1208516 | 0.06481419 | 0.5279305 | 0.2727512 | 0.3803017 | 0 | 0 | 2.235698 | 0 | 0 | 0 | 0 | 0 | 0 | 0 | 0 | 0 | 0 | 0 | -131.8828 | -64.43231 | 30 | 12 | 1.5 | FLiNaK | SDFCL, Spectrochem Private Limited | no |  | 0 | [41 empty] | 0 | 0 |  | -49.4 |  | -137 | [6 empty] | 100.01 | 100
A2316 L SS2025Cihlar | 249 | Research Centre Rez, Cxech Technical University | 2025 | Cihlar | A2 | static | 0 | 550 | 720 | graphite | 316 L SS |  | 7980000 | 10.27 | 17.17 | 2.39 | 67.6 |  |  | 1.75 |  |  | 0.35 |  | 0.29 | [12 empty] | 9.77939 | 18.45323 | 1.391916 | 67.64395 | 0 | 0 | 1.780143 | 0 | 0 | 0.6963407 | 0 | 0.255028 | 0 | 0 | 0 | 0 | 0 | 0 | 0 | 0 | 0 | 0 | 0 | 0 | -142.2585 | -66.23759 | 30 | 15 | 1 | NaF-NaBF4 |  | no |  | 0 | [41 empty] | 0 | 0 |  |  |  | -0.75 |  |  |  |  | https://enispa.sharepoint.com/sites/Venicelaboratories-FLiNaKandFLiBecorrosion/Documenti%20condivisi/FLiNaK%20and%20FLiBe%20corrosion/3.%20Letteratura/Articles%20on%20Corrosion%20(Domenico)/11)%20Corrosion%20of%20structural%20materials%20in%20NaF-NaBF4%20molten%20salt.pdf | il sale non è né FLiBe né FLiNaK | 99.82 | 100
A2316 L SS2025Cihlar | 250 | Research Centre Rez, Cxech Technical University | 2025 | Cihlar | A2 | static | 0 | 700 | 720 | graphite | 316 L SS |  | 7980000 | 10.27 | 17.17 | 2.39 | 67.6 |  |  | 1.75 |  |  | 0.35 |  | 0.29 | [12 empty] | 9.77939 | 18.45323 | 1.391916 | 67.64395 | 0 | 0 | 1.780143 | 0 | 0 | 0.6963407 | 0 | 0.255028 | 0 | 0 | 0 | 0 | 0 | 0 | 0 | 0 | 0 | 0 | 0 | 0 | -137.3876 | -63.52967 | 30 | 15 | 1 | NaF-NaBF4 |  | no |  | 0 | [41 empty] | 0 | 0 |  |  |  | -1.12 | [5 empty] | il sale non è né FLiBe né FLiNaK | 99.82 | 100
A2316 L SS2025Cihlar | 251 | Research Centre Rez, Cxech Technical University | 2025 | Cihlar | A2 | static | 0 | 550 | 2160 | graphite | 316 L SS |  | 7980000 | 10.27 | 17.17 | 2.39 | 67.6 |  |  | 1.75 |  |  | 0.35 |  | 0.29 | [12 empty] | 9.77939 | 18.45323 | 1.391916 | 67.64395 | 0 | 0 | 1.780143 | 0 | 0 | 0.6963407 | 0 | 0.255028 | 0 | 0 | 0 | 0 | 0 | 0 | 0 | 0 | 0 | 0 | 0 | 0 | -142.2585 | -66.23759 | 30 | 15 | 1 | NaF-NaBF4 |  | no |  | 0 | [41 empty] | 0 | 0 |  |  |  | -0.63 | [5 empty] | il sale non è né FLiBe né FLiNaK | 99.82 | 100
A2316 L SS2025Cihlar | 252 | Research Centre Rez, Cxech Technical University | 2025 | Cihlar | A2 | static | 0 | 700 | 2160 | graphite | 316 L SS |  | 7980000 | 10.27 | 17.17 | 2.39 | 67.6 |  |  | 1.75 |  |  | 0.35 |  | 0.29 | [12 empty] | 9.77939 | 18.45323 | 1.391916 | 67.64395 | 0 | 0 | 1.780143 | 0 | 0 | 0.6963407 | 0 | 0.255028 | 0 | 0 | 0 | 0 | 0 | 0 | 0 | 0 | 0 | 0 | 0 | 0 | -137.3876 | -63.52967 | 30 | 15 | 1 | NaF-NaBF4 |  | no |  | 0 | [41 empty] | 0 | 0 |  |  |  | -1.9 | [5 empty] | il sale non è né FLiBe né FLiNaK | 99.82 | 100
A2Incoloy 800HT2025Cihlar | 253 | Research Centre Rez, Cxech Technical University | 2025 | Cihlar | A2 | static | 0 | 550 | 750 | graphite | Incoloy 800 HT |  | 7940000 | 30.65 | 20.12 |  | 47.61 |  |  | 0.74 |  | 0.42 | 0.21 | [14 empty] | 29.15335 | 21.59965 | 0 | 47.58796 | 0 | 0 | 0.7519088 | 0 | 0.4897878 | 0.4173397 | 0 | 0 | 0 | 0 | 0 | 0 | 0 | 0 | 0 | 0 | 0 | 0 | 0 | 0 | -140.2665 | -66.23759 | 30 | 15 | 1 | NaF-NaBF4 |  | no |  | 0 | [41 empty] | 0 | 0 |  |  |  | -0.9 | [5 empty] | il sale non è né FLiBe né FLiNaK | 99.75 | 100
A2Incoloy 800HT2025Cihlar | 254 | Research Centre Rez, Cxech Technical University | 2025 | Cihlar | A2 | static | 0 | 700 | 720 | graphite | Incoloy 800 HT |  | 7940000 | 30.65 | 20.12 |  | 47.61 |  |  | 0.74 |  | 0.42 | 0.21 | [14 empty] | 29.15335 | 21.59965 | 0 | 47.58796 | 0 | 0 | 0.7519088 | 0 | 0.4897878 | 0.4173397 | 0 | 0 | 0 | 0 | 0 | 0 | 0 | 0 | 0 | 0 | 0 | 0 | 0 | 0 | -135.2566 | -63.52967 | 30 | 15 | 1 | NaF-NaBF4 |  | no |  | 0 | [41 empty] | 0 | 0 |  |  |  | -1.01 | [5 empty] | il sale non è né FLiBe né FLiNaK | 99.75 | 100
A2Incoloy 800HT2025Cihlar | 255 | Research Centre Rez, Cxech Technical University | 2025 | Cihlar | A2 | static | 0 | 550 | 2160 | graphite | Incoloy 800 HT |  | 7940000 | 30.65 | 20.12 |  | 47.61 |  |  | 0.74 |  | 0.42 | 0.21 | [14 empty] | 29.15335 | 21.59965 | 0 | 47.58796 | 0 | 0 | 0.7519088 | 0 | 0.4897878 | 0.4173397 | 0 | 0 | 0 | 0 | 0 | 0 | 0 | 0 | 0 | 0 | 0 | 0 | 0 | 0 | -140.2665 | -66.23759 | 30 | 15 | 1 | NaF-NaBF4 |  | no |  | 0 | [41 empty] | 0 | 0 |  |  |  | -0.52 | [5 empty] | il sale non è né FLiBe né FLiNaK | 99.75 | 100
A2HN80MTY2025Cihlar | 256 | Research Centre Rez, Cxech Technical University | 2025 | Cihlar | A2 | static | 0 | 550 | 750 | graphite | HN80MTY |  |  | 79.72 | 6.39 | 12.18 | 0.19 |  |  |  | 0.69 | 0.71 | [15 empty] | 82.22574 | 7.438787 | 7.683546 | 0.2059373 | 0 | 0 | 0 | 1.548145 | 0.8978412 | 0 | 0 | 0 | 0 | 0 | 0 | 0 | 0 | 0 | 0 | 0 | 0 | 0 | 0 | 0 | -129.7277 | -66.23759 | 30 | 15 | 1 | NaF-NaBF4 |  | no |  | 0 | [41 empty] | 0 | 0 |  |  |  | -0.26 | [5 empty] | il sale non è né FLiBe né FLiNaK | 99.88 | 100
A2HN80MTY2025Cihlar | 257 | Research Centre Rez, Cxech Technical University | 2025 | Cihlar | A2 | static | 0 | 700 | 720 | graphite | HN80MTY |  |  | 79.72 | 6.39 | 12.18 | 0.19 |  |  |  | 0.69 | 0.71 | [15 empty] | 82.22574 | 7.438787 | 7.683546 | 0.2059373 | 0 | 0 | 0 | 1.548145 | 0.8978412 | 0 | 0 | 0 | 0 | 0 | 0 | 0 | 0 | 0 | 0 | 0 | 0 | 0 | 0 | 0 | -124.5889 | -63.52967 | 30 | 15 | 1 | NaF-NaBF4 |  | no |  | 0 | [41 empty] | 0 | 0 |  |  |  | -0.43 | [5 empty] | il sale non è né FLiBe né FLiNaK | 99.88 | 100
A2HN80MTY2025Cihlar | 258 | Research Centre Rez, Cxech Technical University | 2025 | Cihlar | A2 | static | 0 | 550 | 2160 | graphite | HN80MTY |  |  | 79.72 | 6.39 | 12.18 | 0.19 |  |  |  | 0.69 | 0.71 | [15 empty] | 82.22574 | 7.438787 | 7.683546 | 0.2059373 | 0 | 0 | 0 | 1.548145 | 0.8978412 | 0 | 0 | 0 | 0 | 0 | 0 | 0 | 0 | 0 | 0 | 0 | 0 | 0 | 0 | 0 | -129.7277 | -66.23759 | 30 | 15 | 1 | NaF-NaBF4 |  | no |  | 0 | [41 empty] | 0 | 0 |  |  |  | -0.34 | [5 empty] | il sale non è né FLiBe né FLiNaK | 99.88 | 100
A2Inconel 6002025Cihlar | 259 | Research Centre Rez, Cxech Technical University | 2025 | Cihlar | A2 | static | 0 | 550 | 720 | graphite | Inconel 600 |  | 8470000 | 75.32 | 16.03 |  | 8.35 |  |  |  |  | 0.11 | [15 empty] | 73.61091 | 17.68179 | 0 | 8.575497 | 0 | 0 | 0 | 0 | 0.131803 | 0 | 0 | 0 | 0 | 0 | 0 | 0 | 0 | 0 | 0 | 0 | 0 | 0 | 0 | 0 | -133.2455 | -66.23759 | 30 | 15 | 1 | NaF-NaBF4 |  | no |  | 0 | [41 empty] | 0 | 0 |  |  |  | -0.23 | [5 empty] | il sale non è né FLiBe né FLiNaK | 99.81 | 100
A2Inconel 6002025Cihlar | 260 | Research Centre Rez, Cxech Technical University | 2025 | Cihlar | A2 | static | 0 | 700 | 720 | graphite | Inconel 600 |  | 8470000 | 75.32 | 16.03 |  | 8.35 |  |  |  |  | 0.11 | [15 empty] | 73.61091 | 17.68179 | 0 | 8.575497 | 0 | 0 | 0 | 0 | 0.131803 | 0 | 0 | 0 | 0 | 0 | 0 | 0 | 0 | 0 | 0 | 0 | 0 | 0 | 0 | 0 | -127.9754 | -63.52967 | 30 | 15 | 1 | NaF-NaBF4 |  | no |  | 0 | [41 empty] | 0 | 0 |  |  |  | -0.95 | [5 empty] | il sale non è né FLiBe né FLiNaK | 99.81 | 100
A2Inconel 6002025Cihlar | 261 | Research Centre Rez, Cxech Technical University | 2025 | Cihlar | A2 | static | 0 | 550 | 2160 | graphite | Inconel 600 |  | 8470000 | 75.32 | 16.03 |  | 8.35 |  |  |  |  | 0.11 | [15 empty] | 73.61091 | 17.68179 | 0 | 8.575497 | 0 | 0 | 0 | 0 | 0.131803 | 0 | 0 | 0 | 0 | 0 | 0 | 0 | 0 | 0 | 0 | 0 | 0 | 0 | 0 | 0 | -133.2455 | -66.23759 | 30 | 15 | 1 | NaF-NaBF4 |  | no |  | 0 | [41 empty] | 0 | 0 |  |  |  | -0.53 | [5 empty] | il sale non è né FLiBe né FLiNaK | 99.81 | 100
A2Inconel 6002025Cihlar | 262 | Research Centre Rez, Cxech Technical University | 2025 | Cihlar | A2 | static | 0 | 700 | 2160 | graphite | Inconel 600 |  | 8470000 | 75.32 | 16.03 |  | 8.35 |  |  |  |  | 0.11 | [15 empty] | 73.61091 | 17.68179 | 0 | 8.575497 | 0 | 0 | 0 | 0 | 0.131803 | 0 | 0 | 0 | 0 | 0 | 0 | 0 | 0 | 0 | 0 | 0 | 0 | 0 | 0 | 0 | -127.9754 | -63.52967 | 30 | 15 | 1 | NaF-NaBF4 |  | no |  | 0 | [41 empty] | 0 | 0 |  |  |  | -1.65 | [5 empty] | il sale non è né FLiBe né FLiNaK | 99.81 | 100
A2Inconel 6252025Cihlar | 263 | Research Centre Rez, Cxech Technical University | 2025 | Cihlar | A2 | static | 0 | 550 | 720 | graphite | Inconel 625 |  | 8440000 | 65.54 | 21.12 | 6.12 | 3.95 |  |  |  |  | 0.13 |  |  |  | 3.02 | [11 empty] | 65.97666 | 23.99599 | 3.767985 | 4.178515 | 0 | 0 | 0 | 0 | 0.1604457 | 0 | 0 | 0 | 1.920404 | 0 | 0 | 0 | 0 | 0 | 0 | 0 | 0 | 0 | 0 | 0 | -134.4923 | -66.23759 | 30 | 15 | 1 | NaF-NaBF4 |  | no |  | 0 | [41 empty] | 0 | 0 |  |  |  | -0.27 | [5 empty] | il sale non è né FLiBe né FLiNaK | 99.88 | 100
A2Inconel 6252025Cihlar | 264 | Research Centre Rez, Cxech Technical University | 2025 | Cihlar | A2 | static | 0 | 700 | 720 | graphite | Inconel 625 |  | 8440000 | 65.54 | 21.12 | 6.12 | 3.95 |  |  |  |  | 0.13 |  |  |  | 3.02 | [11 empty] | 65.97666 | 23.99599 | 3.767985 | 4.178515 | 0 | 0 | 0 | 0 | 0.1604457 | 0 | 0 | 0 | 1.920404 | 0 | 0 | 0 | 0 | 0 | 0 | 0 | 0 | 0 | 0 | 0 | -129.3441 | -63.52967 | 30 | 15 | 1 | NaF-NaBF4 |  | no |  | 0 | [41 empty] | 0 | 0 |  |  |  | -0.51 | [5 empty] | il sale non è né FLiBe né FLiNaK | 99.88 | 100
A2Inconel 6252025Cihlar | 265 | Research Centre Rez, Cxech Technical University | 2025 | Cihlar | A2 | static | 0 | 550 | 2160 | graphite | Inconel 625 |  | 8440000 | 65.54 | 21.12 | 6.12 | 3.95 |  |  |  |  | 0.13 |  |  |  | 3.02 | [11 empty] | 65.97666 | 23.99599 | 3.767985 | 4.178515 | 0 | 0 | 0 | 0 | 0.1604457 | 0 | 0 | 0 | 1.920404 | 0 | 0 | 0 | 0 | 0 | 0 | 0 | 0 | 0 | 0 | 0 | -134.4923 | -66.23759 | 30 | 15 | 1 | NaF-NaBF4 |  | no |  | 0 | [41 empty] | 0 | 0 |  |  |  | -0.5 | [5 empty] | il sale non è né FLiBe né FLiNaK | 99.88 | 100
A2Inconel 7182025Cihlar | 266 | Research Centre Rez, Cxech Technical University | 2025 | Cihlar | A2 | static | 0 | 500 | 720 | graphite | Inconel 718 |  | 8190000 | 49.26 | 17.87 | 3.63 | 14.23 |  |  |  |  | 0.91 |  |  |  | 13.84 | [11 empty] | 51.06726 | 20.90901 | 2.301594 | 15.50222 | 0 | 0 | 0 | 0 | 1.156619 | 0 | 0 | 0 | 9.063291 | 0 | 0 | 0 | 0 | 0 | 0 | 0 | 0 | 0 | 0 | 0 | -138.9405 | -67.14023 | 30 | 15 | 1 | NaF-NaBF4 |  | no |  | 0 | [41 empty] | 0 | 0 |  |  |  | -0.63 | [5 empty] | il sale non è né FLiBe né FLiNaK | 99.74 | 100
A2Inconel 7182025Cihlar | 267 | Research Centre Rez, Cxech Technical University | 2025 | Cihlar | A2 | static | 0 | 700 | 720 | graphite | Inconel 718 |  | 8190000 | 49.26 | 17.87 | 3.63 | 14.23 |  |  |  |  | 0.91 |  |  |  | 13.84 | [11 empty] | 51.06726 | 20.90901 | 2.301594 | 15.50222 | 0 | 0 | 0 | 0 | 1.156619 | 0 | 0 | 0 | 9.063291 | 0 | 0 | 0 | 0 | 0 | 0 | 0 | 0 | 0 | 0 | 0 | -132.3584 | -63.52967 | 30 | 15 | 1 | NaF-NaBF4 |  | no |  | 0 | [41 empty] | 0 | 0 |  |  |  | -0.85 | [5 empty] | il sale non è né FLiBe né FLiNaK | 99.74 | 100
A2Inconel 7182025Cihlar | 268 | Research Centre Rez, Cxech Technical University | 2025 | Cihlar | A2 | static | 0 | 700 | 2160 | graphite | Inconel 718 |  | 8190000 | 49.26 | 17.87 | 3.63 | 14.23 |  |  |  |  | 0.91 |  |  |  | 13.84 | [11 empty] | 51.06726 | 20.90901 | 2.301594 | 15.50222 | 0 | 0 | 0 | 0 | 1.156619 | 0 | 0 | 0 | 9.063291 | 0 | 0 | 0 | 0 | 0 | 0 | 0 | 0 | 0 | 0 | 0 | -132.3584 | -63.52967 | 30 | 15 | 1 | NaF-NaBF4 |  | no |  | 0 | [41 empty] | 0 | 0 |  |  |  | -1.07 | [5 empty] | il sale non è né FLiBe né FLiNaK | 99.74 | 100
A2MoNiCr2025Cihlar | 269 | Research Centre Rez, Cxech Technical University | 2025 | Cihlar | A2 | static | 0 | 550 | 720 | graphite | MoNiCr |  |  | 78.53 | 5.96 | 14.51 | 0.97 | [20 empty] | 82.53237 | 7.069614 | 9.326742 | 1.071276 | 0 | 0 | 0 | 0 | 0 | 0 | 0 | 0 | 0 | 0 | 0 | 0 | 0 | 0 | 0 | 0 | 0 | 0 | 0 | 0 | -128.362 | -66.23759 | 30 | 15 | 1 | NaF-NaBF4 |  | no |  | 0 | [41 empty] | 0 | 0 |  |  |  | -0.32 | [5 empty] | il sale non è né FLiBe né FLiNaK | 99.97 | 100
A2MoNiCr2025Cihlar | 270 | Research Centre Rez, Cxech Technical University | 2025 | Cihlar | A2 | static | 0 | 700 | 720 | graphite | MoNiCr |  |  | 78.53 | 5.96 | 14.51 | 0.97 | [20 empty] | 82.53237 | 7.069614 | 9.326742 | 1.071276 | 0 | 0 | 0 | 0 | 0 | 0 | 0 | 0 | 0 | 0 | 0 | 0 | 0 | 0 | 0 | 0 | 0 | 0 | 0 | 0 | -123.2468 | -63.52967 | 30 | 15 | 1 | NaF-NaBF4 |  | no |  | 0 | [41 empty] | 0 | 0 |  |  |  | -0.73 | [5 empty] | il sale non è né FLiBe né FLiNaK | 99.97 | 100
A2MoNiCr2025Cihlar | 271 | Research Centre Rez, Cxech Technical University | 2025 | Cihlar | A2 | static | 0 | 550 | 2160 | graphite | MoNiCr |  |  | 78.53 | 5.96 | 14.51 | 0.97 | [20 empty] | 82.53237 | 7.069614 | 9.326742 | 1.071276 | 0 | 0 | 0 | 0 | 0 | 0 | 0 | 0 | 0 | 0 | 0 | 0 | 0 | 0 | 0 | 0 | 0 | 0 | 0 | 0 | -128.362 | -66.23759 | 30 | 15 | 1 | NaF-NaBF4 |  | no |  | 0 | [41 empty] | 0 | 0 |  |  |  | -0.33 | [5 empty] | il sale non è né FLiBe né FLiNaK | 99.97 | 100
A2MoNiCr2025Cihlar | 272 | Research Centre Rez, Cxech Technical University | 2025 | Cihlar | A2 | static | 0 | 700 | 2160 | graphite | MoNiCr |  |  | 78.53 | 5.96 | 14.51 | 0.97 | [20 empty] | 82.53237 | 7.069614 | 9.326742 | 1.071276 | 0 | 0 | 0 | 0 | 0 | 0 | 0 | 0 | 0 | 0 | 0 | 0 | 0 | 0 | 0 | 0 | 0 | 0 | 0 | 0 | -123.2468 | -63.52967 | 30 | 15 | 1 | NaF-NaBF4 |  | no |  | 0 | [41 empty] | 0 | 0 |  |  |  | -0.9 | [5 empty] | il sale non è né FLiBe né FLiNaK | 99.97 | 100
AG1316 SS2024Hong | 273 | Berkeley, NRCN, Korea Atomic Energy Research Institute | 2024 | Hong | AG1 | static | 0 | 700 | 48 | Ni | 316 SS |  | 7980000 | 14 | 18 | 3 | 61.995 |  |  | 2 |  |  | 0.75 | 0.08 |  |  |  | 0.045 | 0.03 | [5 empty] | 0.1 |  |  | 13.21358 | 19.17457 | 1.731759 | 61.48794 | 0 | 0 | 2.016498 | 0 | 0 | 1.478992 | 0.3689805 | 0 | 0 | 0 | 0.08048737 | 0.05181777 | 0 | 0 | 0 | 0 | 0 | 0.3953833 | 0 | 0 | -137.0308 | -121.7482 |  |  |  | FLiNaK |  | no |  | 0 | [41 empty] | 0 | 0 |  | -20.1 | [6 empty] | https://enispa.sharepoint.com/sites/Venicelaboratories-FLiNaKandFLiBecorrosion/Documenti%20condivisi/FLiNaK%20and%20FLiBe%20corrosion/3.%20Letteratura/Articles%20on%20Corrosion%20(Domenico)/10)%20Corrosion%20mechanism%20of%20cold%20forged%20316%20stainless%20steel%20in%20molten%20FLiNaK%20salt.pdf | Ci sono altri test nel paper, sempre con 316 SS, ma Cold Forged a diverse intensità. La composizione dell'acciaio è approssimativa | 100 | 100
AH1Cr2014Qui | 274 | Chinese Academy of Sciences, University of Chinese Academy of Sciences | 2014 | Qui | AH1 | static | 0 | 700 | 500 | graphite | Cr |  | 8960000 |  | 99.99 | [22 empty] | 0 | 100 | 0 | 0 | 0 | 0 | 0 | 0 | 0 | 0 | 0 | 0 | 0 | 0 | 0 | 0 | 0 | 0 | 0 | 0 | 0 | 0 | 0 | 0 | -149.7402 | -63.52967 | 30 | 10 | 2 | FLiNaK | Shanghai Institute of Organic Chemistry, Chinese Academy of Sciences | yes |  | 0 | 14 |  | 10 | 22 | 11 | 14 | 3 |  |  | 19 |  | 7 | [29 empty] | 0 | 0 |  |  |  | -62 |  |  |  |  | https://enispa.sharepoint.com/sites/Venicelaboratories-FLiNaKandFLiBecorrosion/Documenti%20condivisi/FLiNaK%20and%20FLiBe%20corrosion/3.%20Letteratura/Articles%20on%20Corrosion%20(Domenico)/32)%202014_Qiu_Compatibility%20of%20container%20materials%20with%20Cr%20in%20molten%20FLiNaK%20salt.pdf |  | 99.99 | 100
AH1Cr2014Qui | 275 | Chinese Academy of Sciences, University of Chinese Academy of Sciences | 2014 | Qui | AH1 | static | 0 | 700 | 500 | graphite | Cr |  | 8960000 |  | 99.99 | [22 empty] | 0 | 100 | 0 | 0 | 0 | 0 | 0 | 0 | 0 | 0 | 0 | 0 | 0 | 0 | 0 | 0 | 0 | 0 | 0 | 0 | 0 | 0 | 0 | 0 | -149.7402 | -63.52967 | 30 | 10 | 2 | FLiNaK | Shanghai Institute of Organic Chemistry, Chinese Academy of Sciences | yes |  | 0 | 14 |  | 10 | 22 | 11 | 14 | 3 |  |  | 19 |  | 7 | [29 empty] | 0 | 0 |  |  |  | -85 | [6 empty] | 99.99 | 100
AH1Cr2014Qui | 276 | Chinese Academy of Sciences, University of Chinese Academy of Sciences | 2014 | Qui | AH1 | static | 0 | 700 | 500 | graphite | Cr |  | 8960000 |  | 99.99 | [22 empty] | 0 | 100 | 0 | 0 | 0 | 0 | 0 | 0 | 0 | 0 | 0 | 0 | 0 | 0 | 0 | 0 | 0 | 0 | 0 | 0 | 0 | 0 | 0 | 0 | -149.7402 | -63.52967 | 30 | 10 | 2 | FLiNaK | Shanghai Institute of Organic Chemistry, Chinese Academy of Sciences | yes |  | 0 | 14 |  | 10 | 22 | 11 | 14 | 3 |  |  | 19 |  | 7 | [29 empty] | 0 | 0 |  |  |  | -54 | [6 empty] | 99.99 | 100
AH1Cr2014Qui | 277 | Chinese Academy of Sciences, University of Chinese Academy of Sciences | 2014 | Qui | AH1 | static | 0 | 700 | 500 | Ni | Cr |  | 8960000 |  | 99.99 | [22 empty] | 0 | 100 | 0 | 0 | 0 | 0 | 0 | 0 | 0 | 0 | 0 | 0 | 0 | 0 | 0 | 0 | 0 | 0 | 0 | 0 | 0 | 0 | 0 | 0 | -149.7402 | -121.7482 | 30 | 10 | 2 | FLiNaK | Shanghai Institute of Organic Chemistry, Chinese Academy of Sciences | yes |  | 0 | 14 |  | 10 | 22 | 11 | 14 | 3 |  |  | 19 |  | 7 | [29 empty] | 0 | 0 |  |  |  | -49 | [6 empty] | 99.99 | 100
AH1Cr2014Qui | 278 | Chinese Academy of Sciences, University of Chinese Academy of Sciences | 2014 | Qui | AH1 | static | 0 | 700 | 500 | Ni | Cr |  | 8960000 |  | 99.99 | [22 empty] | 0 | 100 | 0 | 0 | 0 | 0 | 0 | 0 | 0 | 0 | 0 | 0 | 0 | 0 | 0 | 0 | 0 | 0 | 0 | 0 | 0 | 0 | 0 | 0 | -149.7402 | -121.7482 | 30 | 10 | 2 | FLiNaK | Shanghai Institute of Organic Chemistry, Chinese Academy of Sciences | yes |  | 0 | 14 |  | 10 | 22 | 11 | 14 | 3 |  |  | 19 |  | 7 | [29 empty] | 0 | 0 |  |  |  | -36 | [6 empty] | 99.99 | 100
AH1Cr2014Qui | 279 | Chinese Academy of Sciences, University of Chinese Academy of Sciences | 2014 | Qui | AH1 | static | 0 | 700 | 500 | Ni | Cr |  | 8960000 |  | 99.99 | [22 empty] | 0 | 100 | 0 | 0 | 0 | 0 | 0 | 0 | 0 | 0 | 0 | 0 | 0 | 0 | 0 | 0 | 0 | 0 | 0 | 0 | 0 | 0 | 0 | 0 | -149.7402 | -121.7482 | 30 | 10 | 2 | FLiNaK | Shanghai Institute of Organic Chemistry, Chinese Academy of Sciences | yes |  | 0 | 14 |  | 10 | 22 | 11 | 14 | 3 |  |  | 19 |  | 7 | [29 empty] | 0 | 0 |  |  |  | -42 | [6 empty] | 99.99 | 100
AL1316 L SS2012Cheng | 280 | University of Wisconsin Madison, National Taiwan University of Science and Technology | 2012 | Cheng | AL1 | static | 0 | 850 | 1000 | 316 L SS | 316 L SS |  | 7980000 | 10.27 | 17.23 | 2.22 | 68.05 |  |  | 1.64 |  |  | 0.52 | 0.02 |  |  |  | 0.03 | 0.02 | [8 empty] | 9.724048 | 18.41292 | 1.285593 | 67.7089 | 0 | 0 | 1.658807 | 0 | 0 | 1.028709 | 0.09253963 | 0 | 0 | 0 | 0.05382956 | 0.03465547 | 0 | 0 | 0 | 0 | 0 | 0 | 0 | 0 | -132.6394 | -132.6394 | 25 | 13 | 1 | FLiNaK |  | no |  | 0 | [13 empty] | 19120 | [27 empty] | 0 | 0 |  |  |  | 5.22 |  |  |  |  | https://enispa.sharepoint.com/sites/Venicelaboratories-FLiNaKandFLiBecorrosion/Documenti%20condivisi/FLiNaK%20and%20FLiBe%20corrosion/3.%20Letteratura/Articles%20on%20Corrosion%20(Domenico)/33)%202012_Cheng_Zirconium%20Effect%20on%20the%20Corrosion%20Behavior%20of%20316L%20Stainless%20Steel%20Alloy%20and%20Hastelloy-N%20Superalloy%20in%20Molten%20Fluoride%20Salt.pdf | "We placed 513 6 2.5 g of broken-up salt and 10 g of pure Zr rod into each crucible". Samples gained weight. Nominal composition of the samples | 100 | 100
AL1Hastelloy N2012Cheng | 281 | University of Wisconsin Madison, National Taiwan University of Science and Technology | 2012 | Cheng | AL1 | static | 0 | 850 | 1000 | 316 L SS | Hastelloy N |  | 8860000 | 69.31 | 8 | 16.19 | 4.12 |  |  | 0.8 |  |  | 1.5 | 0.08 | [13 empty] | 71.49026 | 9.313261 | 10.21343 | 4.465696 | 0 | 0 | 0.8814881 | 0 | 0 | 3.23262 | 0.4032386 | 0 | 0 | 0 | 0 | 0 | 0 | 0 | 0 | 0 | 0 | 0 | 0 | 0 | -120.9489 | -136.543 | 25 | 13 | 1 | FLiNaK |  | no |  | 0 | [13 empty] | 19120 | [27 empty] | 0 | 0 |  |  |  | 25.5 | [5 empty] | "We placed 513 6 2.5 g of broken-up salt and 10 g of pure Zr rod into each crucible". Samples gained weight. Nominal composition of the samples | 100 | 100
AM1Ni-2012015Olson | 282 | Savannah River National Laboratory, Woodward Inc., University of Winsconsin-Madison | 2015 | Olson | AM1 | static | 0 | 850 | 500 | graphite | Ni-201 |  | 8900000 | 99.4 |  |  | 0.1 |  |  | 0.2 |  |  |  | 0.02 | [13 empty] | 99.58276 | 0 | 0 | 0.1052783 | 0 | 0 | 0.2140441 | 0 | 0 | 0 | 0.09791492 | 0 | 0 | 0 | 0 | 0 | 0 | 0 | 0 | 0 | 0 | 0 | 0 | 0 | -116.4256 | -60.82175 |  |  |  | FLiNaK | Electrochemical Systems, Inc., ORNL spin-off | yes |  | 0 | [41 empty] | 0 | 0 |  |  |  | -0.1 |  |  |  |  | https://enispa.sharepoint.com/sites/Venicelaboratories-FLiNaKandFLiBecorrosion/Documenti%20condivisi/FLiNaK%20and%20FLiBe%20corrosion/3.%20Letteratura/Articles%20on%20Corrosion%20(Domenico)/34)%202015_Olson_Impact%20of%20Corrosion%20Test%20Container%20Material%20in%20Molten%20Fluorides.pdf | Salt from different sources, it's difficult to understand which salt has been used in the experiments | 99.72 | 100
AM1Ni-2012015Olson | 283 | Savannah River National Laboratory, Woodward Inc., University of Winsconsin-Madison | 2015 | Olson | AM1 | static | 0 | 850 | 500 | Ni | Ni-201 |  | 8900000 | 99.4 |  |  | 0.1 |  |  | 0.2 |  |  |  | 0.02 | [13 empty] | 99.58276 | 0 | 0 | 0.1052783 | 0 | 0 | 0.2140441 | 0 | 0 | 0 | 0.09791492 | 0 | 0 | 0 | 0 | 0 | 0 | 0 | 0 | 0 | 0 | 0 | 0 | 0 | -116.4256 | -116.386 |  |  |  | FLiNaK | Electrochemical Systems, Inc., ORNL spin-off | yes |  | 0 | [41 empty] | 0 | 0 |  |  |  | -0.6 | [5 empty] | Salt from different sources, it's difficult to understand which salt has been used in the experiments | 99.72 | 100
AM1Hastelloy N2015Olson | 284 | Savannah River National Laboratory, Woodward Inc., University of Winsconsin-Madison | 2015 | Olson | AM1 | static | 0 | 850 | 500 | graphite | Hastelloy N |  | 8860000 | 72.2 | 6.3 | 16.1 | 4 | 0.1 | 0.2 | 0.5 |  |  |  | 0.03 | [13 empty] | 76.58635 | 7.542503 | 10.44513 | 4.45877 | 0.03387137 | 0.2112865 | 0.5665779 | 0 | 0 | 0 | 0.1555094 | 0 | 0 | 0 | 0 | 0 | 0 | 0 | 0 | 0 | 0 | 0 | 0 | 0 | -118.8492 | -60.82175 |  |  |  | FLiNaK | Electrochemical Systems, Inc., ORNL spin-off | yes |  | 0 | [41 empty] | 0 | 0 |  |  |  | -2.3 | [5 empty] | Salt from different sources, it's difficult to understand which salt has been used in the experiments | 99.43 | 100
AM1Hastelloy N2015Olson | 285 | Savannah River National Laboratory, Woodward Inc., University of Winsconsin-Madison | 2015 | Olson | AM1 | static | 0 | 850 | 500 | Ni | Hastelloy N |  | 8860000 | 72.2 | 6.3 | 16.1 | 4 | 0.1 | 0.2 | 0.5 |  |  |  | 0.03 | [13 empty] | 76.58635 | 7.542503 | 10.44513 | 4.45877 | 0.03387137 | 0.2112865 | 0.5665779 | 0 | 0 | 0 | 0.1555094 | 0 | 0 | 0 | 0 | 0 | 0 | 0 | 0 | 0 | 0 | 0 | 0 | 0 | -118.8492 | -116.386 |  |  |  | FLiNaK | Electrochemical Systems, Inc., ORNL spin-off | yes |  | 0 | [41 empty] | 0 | 0 |  |  |  | -0.8 | [5 empty] | Salt from different sources, it's difficult to understand which salt has been used in the experiments | 99.43 | 100
AM1Incoloy 800H2015Olson | 286 | Savannah River National Laboratory, Woodward Inc., University of Winsconsin-Madison | 2015 | Olson | AM1 | static | 0 | 850 | 500 | graphite | Incoloy 800 H |  | 7940000 | 31.6 | 20.4 |  | 45.3 |  |  | 0.8 | 0.5 | 0.6 |  | 0.07 | [13 empty] | 30.02432 | 21.87646 | 0 | 45.22986 | 0 | 0 | 0.8119916 | 1.033423 | 0.698937 | 0 | 0.3250164 | 0 | 0 | 0 | 0 | 0 | 0 | 0 | 0 | 0 | 0 | 0 | 0 | 0 | -130.2848 | -60.82175 |  |  |  | FLiNaK | Electrochemical Systems, Inc., ORNL spin-off | yes |  | 0 | [41 empty] | 0 | 0 |  |  |  | -28.6 | [5 empty] | Salt from different sources, it's difficult to understand which salt has been used in the experiments | 99.27 | 100
AM1Incoloy 800H2015Olson | 287 | Savannah River National Laboratory, Woodward Inc., University of Winsconsin-Madison | 2015 | Olson | AM1 | static | 0 | 850 | 500 | Ni | Incoloy 800 H |  | 7940000 | 31.6 | 20.4 |  | 45.3 |  |  | 0.8 | 0.5 | 0.6 |  | 0.07 | [13 empty] | 30.02432 | 21.87646 | 0 | 45.22986 | 0 | 0 | 0.8119916 | 1.033423 | 0.698937 | 0 | 0.3250164 | 0 | 0 | 0 | 0 | 0 | 0 | 0 | 0 | 0 | 0 | 0 | 0 | 0 | -130.2848 | -116.386 |  |  |  | FLiNaK | Electrochemical Systems, Inc., ORNL spin-off | yes |  | 0 | [41 empty] | 0 | 0 |  |  |  | -33 | [5 empty] | Salt from different sources, it's difficult to understand which salt has been used in the experiments | 99.27 | 100
AM1Incoloy 800H2015Olson | 288 | Savannah River National Laboratory, Woodward Inc., University of Winsconsin-Madison | 2015 | Olson | AM1 | static | 0 | 850 | 500 | Pyrolytic Boron Nitride | Incoloy 800 H |  | 7940000 | 31.6 | 20.4 |  | 45.3 |  |  | 0.8 | 0.5 | 0.6 |  | 0.07 | [13 empty] | 30.02432 | 21.87646 | 0 | 45.22986 | 0 | 0 | 0.8119916 | 1.033423 | 0.698937 | 0 | 0.3250164 | 0 | 0 | 0 | 0 | 0 | 0 | 0 | 0 | 0 | 0 | 0 | 0 | 0 | -130.2848 | PBN |  |  |  | FLiNaK | Electrochemical Systems, Inc., ORNL spin-off | yes |  | 0 | [41 empty] | 0 | 0 |  |  |  | -1 | [5 empty] | Salt from different sources, it's difficult to understand which salt has been used in the experiments | 99.27 | 100
AM1Incoloy 800H2015Olson | 289 | Savannah River National Laboratory, Woodward Inc., University of Winsconsin-Madison | 2015 | Olson | AM1 | static | 0 | 850 | 500 | Incoloy 800 H | Incoloy 800 H |  | 7940000 | 31.6 | 20.4 |  | 45.3 |  |  | 0.8 | 0.5 | 0.6 |  | 0.07 | [13 empty] | 30.02432 | 21.87646 | 0 | 45.22986 | 0 | 0 | 0.8119916 | 1.033423 | 0.698937 | 0 | 0.3250164 | 0 | 0 | 0 | 0 | 0 | 0 | 0 | 0 | 0 | 0 | 0 | 0 | 0 | -130.2848 | -130.2848 |  |  |  | FLiNaK | Electrochemical Systems, Inc., ORNL spin-off | yes |  | 0 | [41 empty] | 0 | 0 |  |  |  | -0.2 | [5 empty] | Salt from different sources, it's difficult to understand which salt has been used in the experiments | 99.27 | 100
AN1Inconel 6002013Liu | 290 | Chinese Academy of Sciences | 2013 | Liu | AN1 | static | 0 | 750 | 50 | graphite | Inconel 600 |  | 8470000 | 72 | 15 |  | 10 |  |  | 1 |  | 0.3 | 0.5 | 0.15 | 0.5 | [12 empty] | 69.82574 | 16.41856 | 0 | 10.19117 | 0 | 0 | 1.035997 | 0 | 0.3567016 | 1.013131 | 0.7108786 | 0.4478181 | 0 | 0 | 0 | 0 | 0 | 0 | 0 | 0 | 0 | 0 | 0 | 0 | -126.5347 | -62.62703 |  |  |  | FLiNaK |  | no |  | 0 | [41 empty] | 0 | 0 |  | -190 | [6 empty] | https://enispa.sharepoint.com/sites/Venicelaboratories-FLiNaKandFLiBecorrosion/Documenti%20condivisi/FLiNaK%20and%20FLiBe%20corrosion/3.%20Letteratura/Articles%20on%20Corrosion%20(Domenico)/35)%202013_Liu_Investigation%20on%20corrosion%20behavior%20of%20Ni-based%20alloys%20in%20molten%20fluoride.pdf | Strano , i sample non sono sospesi con dei fili come al solito, ma sono appoggiati al fondo del crogiolo | 99.45 | 100
AN1Inconel 6002013Liu | 291 | Chinese Academy of Sciences | 2013 | Liu | AN1 | static | 0 | 750 | 100 | graphite | Inconel 600 |  | 8470000 | 72 | 15 |  | 10 |  |  | 1 |  | 0.3 | 0.5 | 0.15 | 0.5 | [12 empty] | 69.82574 | 16.41856 | 0 | 10.19117 | 0 | 0 | 1.035997 | 0 | 0.3567016 | 1.013131 | 0.7108786 | 0.4478181 | 0 | 0 | 0 | 0 | 0 | 0 | 0 | 0 | 0 | 0 | 0 | 0 | -126.5347 | -62.62703 |  |  |  | FLiNaK |  | no |  | 0 | [41 empty] | 0 | 0 |  | -390 | [7 empty] | Strano , isample non sono sospesi con dei fili come al solito, ma sono appoggiati al fondo del crogiolo | 99.45 | 100
AN1Inconel 6002013Liu | 292 | Chinese Academy of Sciences | 2013 | Liu | AN1 | static | 0 | 750 | 200 | graphite | Inconel 600 |  | 8470000 | 72 | 15 |  | 10 |  |  | 1 |  | 0.3 | 0.5 | 0.15 | 0.5 | [12 empty] | 69.82574 | 16.41856 | 0 | 10.19117 | 0 | 0 | 1.035997 | 0 | 0.3567016 | 1.013131 | 0.7108786 | 0.4478181 | 0 | 0 | 0 | 0 | 0 | 0 | 0 | 0 | 0 | 0 | 0 | 0 | -126.5347 | -62.62703 |  |  |  | FLiNaK |  | no |  | 0 | [41 empty] | 0 | 0 |  | -632 | [7 empty] | Strano , isample non sono sospesi con dei fili come al solito, ma sono appoggiati al fondo del crogiolo | 99.45 | 100
AN1Inconel 6002013Liu | 293 | Chinese Academy of Sciences | 2013 | Liu | AN1 | static | 0 | 750 | 320 | graphite | Inconel 600 |  | 8470000 | 72 | 15 |  | 10 |  |  | 1 |  | 0.3 | 0.5 | 0.15 | 0.5 | [12 empty] | 69.82574 | 16.41856 | 0 | 10.19117 | 0 | 0 | 1.035997 | 0 | 0.3567016 | 1.013131 | 0.7108786 | 0.4478181 | 0 | 0 | 0 | 0 | 0 | 0 | 0 | 0 | 0 | 0 | 0 | 0 | -126.5347 | -62.62703 |  |  |  | FLiNaK |  | no |  | 0 | [41 empty] | 0 | 0 |  | -701 | [7 empty] | Strano , isample non sono sospesi con dei fili come al solito, ma sono appoggiati al fondo del crogiolo | 99.45 | 100
AN1Hastelloy X2013Liu | 294 | Chinese Academy of Sciences | 2013 | Liu | AN1 | static | 0 | 750 | 50 | graphite | Hastelloy X |  | 8220000 | 47 | 21.52 | 8.29 | 19.29 | 0.54 | 1.3 | 0.64 |  | 0.01 | 0.25 | 0.068 | 0.19 | [12 empty] | 47.08335 | 24.33171 | 5.079231 | 20.30686 | 0.1727356 | 1.297002 | 0.6848965 | 0 | 0.01228203 | 0.5232653 | 0.3328891 | 0.1757809 | 0 | 0 | 0 | 0 | 0 | 0 | 0 | 0 | 0 | 0 | 0 | 0 | -129.7579 | -62.62703 |  |  |  | FLiNaK |  | no |  | 0 | [41 empty] | 0 | 0 |  | -99 | [7 empty] | Strano , isample non sono sospesi con dei fili come al solito, ma sono appoggiati al fondo del crogiolo | 99.098 | 100
AN1Hastelloy X2013Liu | 295 | Chinese Academy of Sciences | 2013 | Liu | AN1 | static | 0 | 750 | 100 | graphite | Hastelloy X |  | 8220000 | 47 | 21.52 | 8.29 | 19.29 | 0.54 | 1.3 | 0.64 |  | 0.01 | 0.25 | 0.068 | 0.19 | [12 empty] | 47.08335 | 24.33171 | 5.079231 | 20.30686 | 0.1727356 | 1.297002 | 0.6848965 | 0 | 0.01228203 | 0.5232653 | 0.3328891 | 0.1757809 | 0 | 0 | 0 | 0 | 0 | 0 | 0 | 0 | 0 | 0 | 0 | 0 | -129.7579 | -62.62703 |  |  |  | FLiNaK |  | no |  | 0 | [41 empty] | 0 | 0 |  | -190 | [7 empty] | Strano , isample non sono sospesi con dei fili come al solito, ma sono appoggiati al fondo del crogiolo | 99.098 | 100
AN1Hastelloy X2013Liu | 296 | Chinese Academy of Sciences | 2013 | Liu | AN1 | static | 0 | 750 | 200 | graphite | Hastelloy X |  | 8220000 | 47 | 21.52 | 8.29 | 19.29 | 0.54 | 1.3 | 0.64 |  | 0.01 | 0.25 | 0.068 | 0.19 | [12 empty] | 47.08335 | 24.33171 | 5.079231 | 20.30686 | 0.1727356 | 1.297002 | 0.6848965 | 0 | 0.01228203 | 0.5232653 | 0.3328891 | 0.1757809 | 0 | 0 | 0 | 0 | 0 | 0 | 0 | 0 | 0 | 0 | 0 | 0 | -129.7579 | -62.62703 |  |  |  | FLiNaK |  | no |  | 0 | [41 empty] | 0 | 0 |  | -200 | [7 empty] | Strano , isample non sono sospesi con dei fili come al solito, ma sono appoggiati al fondo del crogiolo | 99.098 | 100
AN1Hastelloy X2013Liu | 297 | Chinese Academy of Sciences | 2013 | Liu | AN1 | static | 0 | 750 | 320 | graphite | Hastelloy X |  | 8220000 | 47 | 21.52 | 8.29 | 19.29 | 0.54 | 1.3 | 0.64 |  | 0.01 | 0.25 | 0.068 | 0.19 | [12 empty] | 47.08335 | 24.33171 | 5.079231 | 20.30686 | 0.1727356 | 1.297002 | 0.6848965 | 0 | 0.01228203 | 0.5232653 | 0.3328891 | 0.1757809 | 0 | 0 | 0 | 0 | 0 | 0 | 0 | 0 | 0 | 0 | 0 | 0 | -129.7579 | -62.62703 |  |  |  | FLiNaK |  | no |  | 0 | [41 empty] | 0 | 0 |  | -330 | [7 empty] | Strano , isample non sono sospesi con dei fili come al solito, ma sono appoggiati al fondo del crogiolo | 99.098 | 100
AN1Hastelloy C-2762013Liu | 298 | Chinese Academy of Sciences | 2013 | Liu | AN1 | static | 0 | 750 | 50 | graphite | Hastelloy C-276 |  | 8890000 | 58.68 | 15.25 | 15.49 | 5.27 | 3.43 | 0.85 | 0.55 |  |  | 0.02 | 0.01 | [13 empty] | 62.74341 | 18.40385 | 10.12986 | 5.921471 | 1.171091 | 0.9051585 | 0.6282264 | 0 | 0 | 0.04468075 | 0.05225155 | 0 | 0 | 0 | 0 | 0 | 0 | 0 | 0 | 0 | 0 | 0 | 0 | 0 | -125.6954 | -62.62703 |  |  |  | FLiNaK |  | no |  | 0 | [41 empty] | 0 | 0 |  | -50 | [7 empty] | Strano , isample non sono sospesi con dei fili come al solito, ma sono appoggiati al fondo del crogiolo | 99.55 | 100
AN1Hastelloy C-2762013Liu | 299 | Chinese Academy of Sciences | 2013 | Liu | AN1 | static | 0 | 750 | 100 | graphite | Hastelloy C-276 |  | 8890000 | 58.68 | 15.25 | 15.49 | 5.27 | 3.43 | 0.85 | 0.55 |  |  | 0.02 | 0.01 | [13 empty] | 62.74341 | 18.40385 | 10.12986 | 5.921471 | 1.171091 | 0.9051585 | 0.6282264 | 0 | 0 | 0.04468075 | 0.05225155 | 0 | 0 | 0 | 0 | 0 | 0 | 0 | 0 | 0 | 0 | 0 | 0 | 0 | -125.6954 | -62.62703 |  |  |  | FLiNaK |  | no |  | 0 | [41 empty] | 0 | 0 |  | -60 | [7 empty] | Strano , isample non sono sospesi con dei fili come al solito, ma sono appoggiati al fondo del crogiolo | 99.55 | 100
AN1Hastelloy C-2762013Liu | 300 | Chinese Academy of Sciences | 2013 | Liu | AN1 | static | 0 | 750 | 200 | graphite | Hastelloy C-276 |  | 8890000 | 58.68 | 15.25 | 15.49 | 5.27 | 3.43 | 0.85 | 0.55 |  |  | 0.02 | 0.01 | [13 empty] | 62.74341 | 18.40385 | 10.12986 | 5.921471 | 1.171091 | 0.9051585 | 0.6282264 | 0 | 0 | 0.04468075 | 0.05225155 | 0 | 0 | 0 | 0 | 0 | 0 | 0 | 0 | 0 | 0 | 0 | 0 | 0 | -125.6954 | -62.62703 |  |  |  | FLiNaK |  | no |  | 0 | [41 empty] | 0 | 0 |  | -100 | [7 empty] | Strano , isample non sono sospesi con dei fili come al solito, ma sono appoggiati al fondo del crogiolo | 99.55 | 100
AN1Hastelloy C-2762013Liu | 301 | Chinese Academy of Sciences | 2013 | Liu | AN1 | static | 0 | 750 | 320 | graphite | Hastelloy C-276 |  | 8890000 | 58.68 | 15.25 | 15.49 | 5.27 | 3.43 | 0.85 | 0.55 |  |  | 0.02 | 0.01 | [13 empty] | 62.74341 | 18.40385 | 10.12986 | 5.921471 | 1.171091 | 0.9051585 | 0.6282264 | 0 | 0 | 0.04468075 | 0.05225155 | 0 | 0 | 0 | 0 | 0 | 0 | 0 | 0 | 0 | 0 | 0 | 0 | 0 | -125.6954 | -62.62703 |  |  |  | FLiNaK |  | no |  | 0 | [41 empty] | 0 | 0 |  | -130 | [7 empty] | Strano , isample non sono sospesi con dei fili come al solito, ma sono appoggiati al fondo del crogiolo | 99.55 | 100
[62 empty] | #DIV/0! | #DIV/0!
[62 empty] | #DIV/0! | #DIV/0!
[62 empty] | #DIV/0! | #DIV/0! | [61 empty] | 0 | 0
[62 empty] | #DIV/0! | #DIV/0!
[62 empty] | #DIV/0! | #DIV/0!
[62 empty] | #DIV/0! | #DIV/0!
[62 empty] | #DIV/0! | #DIV/0!
[62 empty] | #DIV/0! | #DIV/0!
[62 empty] | #DIV/0! | #DIV/0!
[62 empty] | #DIV/0! | #DIV/0!
[62 empty] | #DIV/0! | #DIV/0!
https://enispa.sharepoint.com/sites/Venicelaboratories-FLiNaKandFLiBecorrosion/Documenti%20condivisi/FLiNaK%20and%20FLiBe%20corrosion/3.%20Letteratura/Articles%20on%20Corrosion%20(Domenico)/36)%202013_Ignatiev_Alloys%20compatibility%20in%20molten%20salt%20fluorides.pdf | [61 empty] | #DIV/0! | #DIV/0! | [61 empty] | 0 | 0
[62 empty] | #DIV/0! | #DIV/0! | [61 empty] | 0 | 0
[62 empty] | #DIV/0! | #DIV/0! | [61 empty] | 0 | 0
[62 empty] | #DIV/0! | #DIV/0!
https://enispa.sharepoint.com/sites/Venicelaboratories-FLiNaKandFLiBecorrosion/Documenti%20condivisi/FLiNaK%20and%20FLiBe%20corrosion/3.%20Letteratura/Articles%20on%20Corrosion%20(Domenico)/38)%202020_Doniger_Investigation%20of%20impurity%20driven%20corrosion%20behavior%20in.pdf | [61 empty] | #DIV/0! | #DIV/0!
[62 empty] | #DIV/0! | #DIV/0!
https://enispa.sharepoint.com/sites/Venicelaboratories-FLiNaKandFLiBecorrosion/Documenti%20condivisi/FLiNaK%20and%20FLiBe%20corrosion/3.%20Letteratura/Articles%20on%20Corrosion%20(Domenico)/24)%20The%20inhibition%20of%20the%20interaction%20between%20CVD%20SiC%20and%20GH3535%20alloy%20in%20molten%20LiF-NaF-KF%20salt%20by%20the%20Li%20metal.pdf | [61 empty] | #DIV/0! | #DIV/0!
[62 empty] | #DIV/0! | #DIV/0!
[62 empty] | #DIV/0! | #DIV/0!
[62 empty] | #DIV/0! | #DIV/0!
[62 empty] | #DIV/0! | #DIV/0! | [61 empty] | 0 | 0
[62 empty] | #DIV/0! | #DIV/0!
[62 empty] | #DIV/0! | #DIV/0! | [61 empty] | 0 | 0
[35 empty] | In questa sezione rimpicciolita, facendo riferimento anche al foglio "Ellingham diagram linear coeffi", è stata sviluppata con l'intenzione di calcolare i potenziali di ellingham per i materiali e per i crogioli, utilizzando due riferimenti diversi. Inizialmente si è usato il grafico ∆V [V] vs T[°C] [ricavato dal riferimento specificato nella tabella (rimpicciolita) affianco]. Si constata che non tutti gli elementi presenti nelle leghe esaminate sono presenti in tale grafico. Per sopperire alla mancanza di informazioni inerenti tali elementi si è utilizzato un secondo grafico ∆G [kcal/gfw] vs T[K] [ricavato dal riferimento specificato nella tabella (rimpicciolita) affianco]. L'equazione di Nerst permette passare dal ∆G [J] al ∆V [V]. Utilizzando tale equazione si è evinta un incongruenza tra i valori ricavati dai due grafici. Si è quindi deciso di abbandonare tale strada. Si è deciso quindi di considerare solo i valori ricavati dal grafico ∆G [kcal/gfw] vs T[K]. | [20 empty] | ($AM2*($BJ$336+$BI$336*$I2)+$AN2*(($BJ$337+$BI$337*$I2)+($BJ$338+$BI$338*$I2))*0.5+$AO2*(($BJ$339+$BI$339*$I2)+($BJ$340+$BI$340*$I2))*0.5+$AP2*(($BJ$341+$BI$341*$I2)+($BJ$342+$BI$342*$I2))*0.5+$AQ2*($BJ$343+$BI$343*$I2)+$AR2*($BJ$344+$BI$344*$I2)+$AS2*($BJ$345+$BI$345*$I2)+$AT2*($BJ$346+$BI$346*$I2)+$AU2*($BJ$347+$BI$347*$I2)+$BF2*($BJ$348+$BI$348*$I2)+$BL$358*($AV2*($BK$359/($BJ$359+$BI$359*(273.15+$I2)))+$AW2*($BK$360/($BJ$360+$BI$360*(273.15+$I2)))+$AX2*($BK$361/($BJ$361+$BI$361*(273.15+$I2)))+$AY2*($BK$362/($BJ$362+$BI$362*(273.15+$I2)))+$AZ2*($BK$363/($BJ$363+$BI$363*(273.15+$I2)))+$BB2*($BK$365/($BJ$365+$BI$365*(273.15+$I2)))+$BC2*($BK$366/($BJ$366+$BI$366*(273.15+$I2))))+$BI2*($BK$368/($BJ$368+$BI$368*(273.15+$I2))))/(SOMMA($AM2:$BJ2)-SOMMA($BA2;$BD2;$BE2;$BG2;$BH2;$BJ2))
4184
96485.33
[55 empty] | https://chembook.org/page-nonav.php?chnum=1&sect=5 |  |  | https://doi.org/10.1016/j.corsci.2018.08.035 | [5 empty] | https://enispa.sharepoint.com/sites/Venicelaboratories-FLiNaKandFLiBecorrosion/Documenti%20condivisi/FLiNaK%20and%20FLiBe%20corrosion/Diagrammi%20dei%20potenziali%20di%20Ellingham%20Delta_G.pdf | [6 empty] | PROVA [ | 700 | °C] con Ni
https://enispa.sharepoint.com/sites/Venicelaboratories-FLiNaKandFLiBecorrosion/Documenti%20condivisi/FLiNaK%20and%20FLiBe%20corrosion/2023-09-AI%20for%20Fusion%20Material(s).pdf
[53 empty] | Elementi | ID | Masse molari elementi | Coefficienti per V o G? (1-V 0-G) | Number of electrons (n) | Redox potentials linear coefficients [V] (T in °C) |  | Validity condition | Average number of electrons (n) | Average redox potentials linear coefficients [V] |  | Gibbs free energy linear coefficients [kcal/gfw] (T in K) |  |  |  |  | Ni Redox potential [V] from lin. Coeff. |  | -3.059852 |  | Ni Gibbs free energy [kcal/gfw] from lin. Coeff. |  | -121.6774
[58 empty] | Linear coefficien [m] | Linear intercept [q] |  |  | Linear coefficien [m] | Linear intercept [q] | Linear coefficien [m] | Linear intercept [q] |  |  |  | Ni Gibbs free energy [J/mol] from Nerst eqation |  | -590461.7 |  | Ni Gibbs free energy [J/mol]. Conversion from lin. Coeff. |  | -509098.4
[53 empty] | F | // | 19 | // | // | // | // | // | // | // | // | [9 empty] | Moltiplico solo per 4184 (conversione kcal->J)? O anche per la massa molare?
[53 empty] | Ni | Ni-NiF2 | 58.69 | 1 | 2 | 2e-05 | -3.073852 |  | 2 | 2e-05 | -3.073852 | 0.03578333 | -156.5
[53 empty] | Cr | Cr-CrF2[lower] | 52 | 1 | 2 | -7.9e-05 | -3.881452 | Lower | 2.5 | 9e-05 | -3.8010055
[54 empty] | Cr-CrF3[upper] |  |  | 3 | 0.000259 | -3.720559 | Upper
[53 empty] | Mo | Mo-MoF5[lower] | 95.96 | 1 | 5 | 0.00012 | -2.518298 | Lower | 5.5 | 0.0001995 | -2.562043
[54 empty] | Mo-MoF6[upper] |  |  | 6 | 0.000279 | -2.605788 | Upper | [10 empty] | PROVA [ | 700 | °C] con Mn
[53 empty] | Fe | Fe-FeF2[lower] | 55.85 | 1 | 2 | -0.00012 | -3.416168 | Lower | 2.5 | 8e-05 | -3.3615585
[54 empty] | Fe-FeF3[upper] |  |  | 3 | 0.00028 | -3.306949 | Upper | [8 empty] | Mn Redox potential [V] from lin. Coeff. |  | -4.287367 |  | Mn Gibbs free energy [kcal/gfw] from lin. Coeff. |  | -157.8905
[53 empty] | W | W-WF6 | 183.8 | 1 | 6 | 0.000319 | -2.897206 |  | 6 | 0.000319 | -2.897206
[53 empty] | Co | Co-CoF2 | 58.93 | 1 | 2 | -6e-05 | -3.209408 |  | 2 | -6e-05 | -3.209408
[53 empty] | Mn | Mn-MnF2 | 54.94 | 1 | 2 | -2e-05 | -4.273367 |  | 2 | -2e-05 | -4.273367 | 0.03256383 | -189.58 |  |  |  | Mn Gibbs free energy [J/mol] from Nerst eqation |  | -827336.1 |  | Mn Gibbs free energy [J/mol]. Conversion from lin. Coeff. |  | -660613.9
[53 empty] | Al | Al-AlF3 | 26.98 | 1 | 3 | 0.000459 | -4.872255 |  | 3 | 0.000459 | -4.872255
[53 empty] | Ti | Ti-TiF4 | 47.87 | 1 | 4 | 0.000399 | -4.120758 |  | 4 | 0.000399 | -4.120758
[53 empty] | Zr | Zr-ZrF4 | 91.22 | 1 | 4 | 0.000401 | -4.66095 |  | 4 | 0.000401 | -4.66095
[53 empty] | O | // | 16 | // | // | // | // | // | // | // | // | [17 empty] | Formula usata precedentemente per calcolare il potenziale di ellingham ∆V [V] usando solo i valori calcolati per gli elementi presenti nel grafico ∆V [V] vs T[°C]
[53 empty] | N | // | 14.01 | // | // | // | // | // | // | // | //
[53 empty] | H | // | 1.008 | // | // | // | // | // | // | // | //
[53 empty] | Si | Si-SiF4 | 28.09 | 0 | 4 |  |  |  | 4 |  |  | 0.01683628 | -185.39 | [15 empty] | ($AM2*($BH$353+$BG$353*$I2)+$AN2*(($BH$354+$BG$354*$I2)+($BH$355+$BG$355*$I2))*0.5+$AO2*(($BH$356+$BG$356*$I2)+($BH$357+$BG$357*$I2))*0.5+$AP2*(($BH$358+$BG$358*$I2)+($BH$359+$BG$359*$I2))*0.5+$AQ2*($BH$360+$BG$360*$I2)+$AR2*($BH$361+$BG$361*$I2)+$AS2*($BH$362+$BG$362*$I2)+$AT2*($BH$363+$BG$363*$I2)+$AU2*($BH$364+$BG$364*$I2)+$BF2*($BH$365+$BG$365*$I2))/(SOMMA($AM2:$AU2)+$BF2)
[53 empty] | C | C-CF4 | 12.01 | 0 | 4 |  |  |  | 4 |  |  | 0.018075 | -81.13
[53 empty] | Cu | Cu-CuF2 | 63.55 | 0 | 2 |  |  |  | 2 |  |  | 0.03176667 | -127
[53 empty] | Nb | Nb-NbF5 | 92.91 | 0 | 5 |  |  |  | 5 |  |  | 0.02141051 | -167.1752
[53 empty] | V | V-VF3 | 50.94 | 0 | 3 |  |  |  | 3 |  |  | 0.03742769 | -189.94
[53 empty] | P | P-PF3 | 30.97 | // | 3 |  |  |  | 3
[53 empty] | S | S-SF6 | 32.07 | 0 | 6 |  |  |  | 6 |  |  | 0.03327819 | -86.61
[53 empty] | B | B-BF3 | 10.81 | 0 | 3 |  |  |  | 3 |  |  | 0.009978261 | -183
[53 empty] | Mg | Mg-MgF2 | 24.31 | 0 | 2 |  |  |  | 2 |  |  | 0.03612228 | -257.347
[53 empty] | Y | Y-YF3 | 88.91 | 0 | 3 |  |  |  | 3 |  |  | 0.03406531 | -264.58
[53 empty] | Sn | Sn-SnF4 | 118.7 | // | 4 |  |  |  | 4
[53 empty] | Be | Be-BeF2[FliBe] | // | 1 | // | 0.000619 | -5.097804 | FliBe | // | 0.000619 | -5.097804
[53 empty] | Eu3+ | Eu3+- Eu2+[0.005] | // | 1 | // | 0.000722 | -4.67472 | 0.005 | // | 0.000722 | -4.67472
[54 empty] | Eu3+- Eu2+[0.05] | // | 1 | // | 0.000956 | -4.651249 | 0.05 | // | 0.000956 | -4.651249
[53 empty] | HF | HF-H2 | // | 1 | // | -0.00082 | -3.091411 |  | // | -0.00082 | -3.091411
[53 empty] | K | K-KF[FliNaK] | // | 1 | // | 0.000741 | -5.422714 | FliNaK | // | 0.000741 | -5.422714
[53 empty] | Li | Li-LiF[FliBe] | // | 1 | // | 0.000619 | -6.025948 | FliBe | // | 0.000619 | -6.025948
[54 empty] | Li-LiF[FliNaK] | // | 1 | // | 0.000701 | -5.939593 | FliNaK | // | 0.000701 | -5.939593
[54 empty] | Li-LiF[LiFCaF2] | // | 1 | // | 0.000741 | -5.91972 | LiF-CaF2 | // | 0.000741 | -5.91972
[53 empty] | Na | Na-NaF[FliNaK] | // | 1 | // | 0.000661 | -5.486413 | FliNaK | // | 0.000661 | -5.486413
[62 empty] | 4184 |  | 273.15
96485.33
ELLINGHAM DIAGRAM GIBBS FREE ENERGY ∆G [kcal/gfw] vs T[K] LINEAR COEFFICIENTS
[59 empty] | Element | ID | Linear coefficien [m] | Linear intercept [q] | n
[59 empty] | Ni | Ni-NiF2 | 0.03574835 | -156.5367 | 2
[59 empty] | Cr | Cr-CrF3 | 0.03430305 | -183.1222 | 3
[59 empty] | Mo | Mo-MoF6 | 0.01962359 | -134.0537 | 6
[59 empty] | Fe | Fe-FeF2 | 0.03192683 | -167.0997 | 2
[59 empty] | W | W-WF6 |  |  | 6
[59 empty] | Co | Co-CoF2 | 0.03373836 | -158.0184 | 2 |  |  |  | -136.0301
[59 empty] | Mn | Mn-MnF2 | 0.03251386 | -189.5413 | 2
[59 empty] | Al | Al-AlF3 | 0.04066311 | -218.8355 | 3
[59 empty] | Ti | Ti-TiF4 | 0.01221154 | -173.7661 | 4
[59 empty] | Si | Si-SiF4 | 0.0168675 | -185.448 | 4
[59 empty] | C | C-CF4 | 0.01805281 | -81.09776 | 4
[59 empty] | Cu | Cu-CuF2 | 0.03163605 | -127.0068 | 2
[59 empty] | Nb | Nb-NbF5 | 0.02140218 | -167.2408 | 5
[59 empty] | V | V-VF3 | 0.03745544 | -189.9809 | 3
[59 empty] | P | P-PF3 |  |  | 3
[59 empty] | S | S-SF6 | 0.03329721 | -86.6356 | 6
[59 empty] | B | B-BF3 | 0.0100006 | -182.9414 | 3
[59 empty] | Mg | Mg-MgF2 | 0.03613027 | -257.4099 | 2
[59 empty] | Sn | Sn-SnF4 |  |  | 4
[59 empty] | Zr | Zr-ZrF4 | 0.03432959 | -222.4664 | 4
[59 empty] | Y | Y-YF3 | 0.03408949 | -264.6492 | 3
Δ𝐺=𝑛∗𝐹∗𝛥𝑉
Δ𝐺=𝑛∗𝐹∗𝛥𝑉
Δ𝐺=𝑛∗𝐹∗𝛥𝑉
Δ𝑉=(𝑛∗𝐹)/𝛥𝐺
𝐹=
𝐶〖𝑚𝑜𝑙〗^(−1)
Δ𝐺 [𝐽/𝑚𝑜𝑙]
𝐹[𝐶/𝑚𝑜𝑙]
Δ𝑉 [𝑉]
1 𝑘𝐶𝑎𝑙=
𝐽
Δ𝐺=𝑛∗𝐹∗𝛥𝑉
Δ𝑉=(𝑛∗𝐹)/𝛥𝐺
𝐹=
𝐶〖𝑚𝑜𝑙〗^(−1)
Δ𝐺 [𝐽/𝑚𝑜𝑙]
𝐹[𝐶/𝑚𝑜𝑙]
Δ𝑉 [𝑉]
1 𝑘𝐶𝑎𝑙=
𝐽
T[K]
T[K]=
+𝑇[°𝐶]

## Corrosion dataset to export
Test_ID | Unique ID | temperature | dive_time | crucible | id_material | density [g/m^3] | Ni_mol | Cr_mol | Mo_mol | Fe_mol | Ellingham ∆G [kcal/gfw] of material (approx. With Ni-Cr-Mo-Fe-W-Co-Mn-Al-Ti potential weighted by mol%) | Ellingham ∆G [kcal/gfw] of crucible (approx. With Ni-Cr-Mo-Fe-W-Co-Mn-Al-Ti potential weighted by mol%) | molten_salt | ms_purified | Residual Moisture wt.% | euf3 | Fe_ppmw impurity pre | S_ppmw impurity pre | P_ppmw impurity pre | Ca_ppmw impurity pre | Al_ppmw impurity pre | Ni_ppmw impurity pre | Cr_ppmw impurity pre | Ti_ppmw impurity pre | Mo_ppmw impurity pre | Mg_ppmw impurity pre2 | Mn_ppmw impurity pre | Zn_ppmw impurity pre | HF_ppmw impurity pre | Zr_ppmw impurity pre | C_ppmw impurity pre | W_ppmw impurity pre | Cu_ppmw impurity pre | Si_ppmw impurity pre | O2-_ppmw impurity pre | Te_ppmw impurity pre | beam_energy | max_depth_selective_diss [um] | weight_loss [mg/cm^2]
A0316 L SS2015Zheng0 | 1 | 700 | 1000 | SS | SS | 7980000 | 9.426374 | 17.85567 | 1.156789 | 67.79448 | -136.543 | -136.543 | FLiBe | yes | 0 | 0 | [20 empty] | 0 | -6.4 | -0.22
A0316 L SS2015Zheng1 | 2 | 700 | 1000 | graphite | SS | 7980000 | 9.426374 | 17.85567 | 1.156789 | 67.79448 | -136.543 | -63.52967 | FLiBe | yes | 0 | 0 | [20 empty] | 0 | -13.7 | -0.27
A0316 L SS2015Zheng2 | 3 | 700 | 2000 | SS | SS | 7980000 | 9.426374 | 17.85567 | 1.156789 | 67.79448 | -136.543 | -136.543 | FLiBe | yes | 0 | 0 | [20 empty] | 0 | -10.7 | -0.35
A0316 L SS2015Zheng3 | 4 | 700 | 2000 | graphite | SS | 7980000 | 9.426374 | 17.85567 | 1.156789 | 67.79448 | -136.543 | -63.52967 | FLiBe | yes | 0 | 0 | [20 empty] | 0 | -19.4 | -0.41
A0316 L SS2015Zheng4 | 5 | 700 | 3000 | SS | SS | 7980000 | 9.426374 | 17.85567 | 1.156789 | 67.79448 | -136.543 | -136.543 | FLiBe | yes | 0 | 0 | [20 empty] | 0 | -11.5 | -0.55
A0316 L SS2015Zheng5 | 6 | 700 | 3000 | graphite | SS | 7980000 | 9.426374 | 17.85567 | 1.156789 | 67.79448 | -136.543 | -63.52967 | FLiBe | yes | 0 | 0 | [20 empty] | 0 | -22.5 | -0.5
A0Hastelloy N2015Zheng6 | 7 | 700 | 1000 | Ni | Hastelloy N | 8860000 | 72.82261 | 8.103389 | 10.03695 | 4.311306 | -125.2846 | -121.7482 | FLiBe | yes | 0 | 0 | [20 empty] | 0 | -3.5 | -0.124
A0Hastelloy N2015Zheng7 | 8 | 700 | 1000 | graphite | Hastelloy N | 8860000 | 72.82261 | 8.103389 | 10.03695 | 4.311306 | -125.2846 | -63.52967 | FLiBe | yes | 0 | 0 | [20 empty] | 0 | -9 | 0.165
A0Ni-20 Cr2015Zheng8 | 9 | 700 | 50 | Ni | Ni-20 Cr | 8570000 | 77.99318 | 22.00682 | 0 | 0 | -127.9084 | -121.7482 | FLiBe | yes | 0 | 0 | [20 empty] | 0 | -18.2 | -0.67
A0Ni-20 Cr2015Zheng9 | 10 | 700 | 500 | Ni | Ni-20 Cr | 8570000 | 77.99318 | 22.00682 | 0 | 0 | -127.9084 | -121.7482 | FLiBe | yes | 0 | 0 | [20 empty] | 0 | -84.5 | -3.05
A0Ni-20 Cr2015Zheng10 | 11 | 700 | 1000 | Ni | Ni-20 Cr | 8570000 | 77.99318 | 22.00682 | 0 | 0 | -127.9084 | -121.7482 | FLiBe | yes | 0 | 0 | [20 empty] | 0 | -140.8 | -7.12
A0Ni-5Cr2015Zheng11 | 12 | 700 | 50 | Ni | Ni-5Cr | 8700000 | 94.3928 | 5.6072 | 0 | 0 | -123.3178 | -121.7482 | FLiBe | yes | 0 | 0 | [20 empty] | 0 | -5.6 | -0.08
A0Ni-5Cr2015Zheng12 | 13 | 700 | 500 | Ni | Ni-5Cr | 8700000 | 94.3928 | 5.6072 | 0 | 0 | -123.3178 | -121.7482 | FLiBe | yes | 0 | 0 | [20 empty] | 0 | -18 | -0.27
A0Ni-5Cr2015Zheng13 | 14 | 700 | 1000 | Ni | Ni-5Cr | 8700000 | 94.3928 | 5.6072 | 0 | 0 | -123.3178 | -121.7482 | FLiBe | yes | 0 | 0 | [20 empty] | 0 | -21.8 | -0.43
B1Cr2023Pint24 | 15 | 550 | 500 | Mo | Cr | 8960000 | 0 | 100 | 0 | 0 | -154.8857 | -117.9005 | FLiNaK | yes | 0 | 0 | 16 |  |  |  |  | 6 | 7 |  |  |  | 1 |  |  | 314 |  |  |  |  | 590 |  | 0 |  | -2.64
B1Cr2023Pint25 | 16 | 550 | 1000 | Mo | Cr | 8960000 | 0 | 100 | 0 | 0 | -154.8857 | -117.9005 | FLiNaK | yes | 0 | 0 | 16 |  |  |  |  | 6 | 7 |  |  |  | 1 |  |  | 314 |  |  |  |  | 590 |  | 0 |  | -3.31
B1Cr2023Pint26 | 17 | 550 | 2000 | Mo | Cr | 8960000 | 0 | 100 | 0 | 0 | -154.8857 | -117.9005 | FLiNaK | yes | 0 | 0 | 16 |  |  |  |  | 6 | 7 |  |  |  | 1 |  |  | 314 |  |  |  |  | 590 |  | 0 |  | -2.94
B1Cr2023Pint27 | 18 | 650 | 500 | Mo | Cr | 8960000 | 0 | 100 | 0 | 0 | -151.4554 | -115.9381 | FLiNaK | yes | 0 | 0 | 16 |  |  |  |  | 6 | 7 |  |  |  | 1 |  |  | 314 |  |  |  |  | 590 |  | 0 |  | -1.96
B1Cr2023Pint28 | 19 | 650 | 1000 | Mo | Cr | 8960000 | 0 | 100 | 0 | 0 | -151.4554 | -115.9381 | FLiNaK | yes | 0 | 0 | 16 |  |  |  |  | 6 | 7 |  |  |  | 1 |  |  | 314 |  |  |  |  | 590 |  | 0 |  | -1.97
B1Cr2023Pint29 | 20 | 650 | 2000 | Mo | Cr | 8960000 | 0 | 100 | 0 | 0 | -151.4554 | -115.9381 | FLiNaK | yes | 0 | 0 | 16 |  |  |  |  | 6 | 7 |  |  |  | 1 |  |  | 314 |  |  |  |  | 590 |  | 0 |  | -2.03
B1Cr2023Pint30 | 21 | 750 | 500 | Mo | Cr | 8960000 | 0 | 100 | 0 | 0 | -148.0251 | -113.9758 | FLiNaK | yes | 0 | 0 | 16 |  |  |  |  | 6 | 7 |  |  |  | 1 |  |  | 314 |  |  |  |  | 590 |  | 0 |  | -2.66
B1Cr2023Pint31 | 22 | 750 | 1000 | Mo | Cr | 8960000 | 0 | 100 | 0 | 0 | -148.0251 | -113.9758 | FLiNaK | yes | 0 | 0 | 16 |  |  |  |  | 6 | 7 |  |  |  | 1 |  |  | 314 |  |  |  |  | 590 |  | 0 |  | -3.06
B1Cr2023Pint32 | 23 | 750 | 2000 | Mo | Cr | 8960000 | 0 | 100 | 0 | 0 | -148.0251 | -113.9758 | FLiNaK | yes | 0 | 0 | 16 |  |  |  |  | 6 | 7 |  |  |  | 1 |  |  | 314 |  |  |  |  | 590 |  | 0 |  | -2.36
B1Cr2023Pint33 | 24 | 850 | 100 | Mo | Cr | 8960000 | 0 | 100 | 0 | 0 | -144.5948 | -112.0134 | FLiNaK | yes | 0 | 0 | 16 |  |  |  |  | 6 | 7 |  |  |  | 1 |  |  | 314 |  |  |  |  | 590 |  | 0 |  | -0.74
B1Cr2023Pint34 | 25 | 850 | 500 | Mo | Cr | 8960000 | 0 | 100 | 0 | 0 | -144.5948 | -112.0134 | FLiNaK | yes | 0 | 0 | 16 |  |  |  |  | 6 | 7 |  |  |  | 1 |  |  | 314 |  |  |  |  | 590 |  | 0 |  | -0.96
B1Cr2023Pint35 | 26 | 850 | 2000 | Mo | Cr | 8960000 | 0 | 100 | 0 | 0 | -144.5948 | -112.0134 | FLiNaK | yes | 0 | 0 | 16 |  |  |  |  | 6 | 7 |  |  |  | 1 |  |  | 314 |  |  |  |  | 590 |  | 0 |  | -1.5
B0Cr2023Pint36 | 27 | 550 | 100 | Mo | Cr | 8960000 | 0 | 100 | 0 | 0 | -154.8857 | -117.9005 | FLiBe | yes | 0 | 0 | [20 empty] | 0 |  | -0.48
B0Cr2023Pint37 | 28 | 550 | 500 | Mo | Cr | 8960000 | 0 | 100 | 0 | 0 | -154.8857 | -117.9005 | FLiBe | yes | 0 | 0 | [20 empty] | 0 |  | -0.84
B0Cr2023Pint38 | 29 | 550 | 2000 | Mo | Cr | 8960000 | 0 | 100 | 0 | 0 | -154.8857 | -117.9005 | FLiBe | yes | 0 | 0 | [20 empty] | 0 |  | -0.81
B0Cr2023Pint39 | 30 | 650 | 100 | Mo | Cr | 8960000 | 0 | 100 | 0 | 0 | -151.4554 | -115.9381 | FLiBe | yes | 0 | 0 | [20 empty] | 0 |  | -0.95
B0Cr2023Pint40 | 31 | 650 | 500 | Mo | Cr | 8960000 | 0 | 100 | 0 | 0 | -151.4554 | -115.9381 | FLiBe | yes | 0 | 0 | [20 empty] | 0 |  | -1.88
B0Cr2023Pint41 | 32 | 650 | 2000 | Mo | Cr | 8960000 | 0 | 100 | 0 | 0 | -151.4554 | -115.9381 | FLiBe | yes | 0 | 0 | [20 empty] | 0 |  | -0.96
B0Cr2023Pint42 | 33 | 750 | 100 | Mo | Cr | 8960000 | 0 | 100 | 0 | 0 | -148.0251 | -113.9758 | FLiBe | yes | 0 | 0 | [20 empty] | 0 |  | -1.65
B0Cr2023Pint43 | 34 | 750 | 500 | Mo | Cr | 8960000 | 0 | 100 | 0 | 0 | -148.0251 | -113.9758 | FLiBe | yes | 0 | 0 | [20 empty] | 0 |  | -1.97
B0Cr2023Pint44 | 35 | 750 | 2000 | Mo | Cr | 8960000 | 0 | 100 | 0 | 0 | -148.0251 | -113.9758 | FLiBe | yes | 0 | 0 | [20 empty] | 0 |  | -1.8
B0Cr2023Pint45 | 36 | 850 | 100 | Mo | Cr | 8960000 | 0 | 100 | 0 | 0 | -144.5948 | -112.0134 | FLiBe | yes | 0 | 0 | [20 empty] | 0 |  | -2.24
B0Cr2023Pint46 | 37 | 850 | 500 | Mo | Cr | 8960000 | 0 | 100 | 0 | 0 | -144.5948 | -112.0134 | FLiBe | yes | 0 | 0 | [20 empty] | 0 |  | -5.77
B0Cr2023Pint47 | 38 | 850 | 2000 | Mo | Cr | 8960000 | 0 | 100 | 0 | 0 | -144.5948 | -112.0134 | FLiBe | yes | 0 | 0 | [20 empty] | 0 |  | -9.1
B0Fe2023Pint48 | 39 | 550 | 100 | Fe | Fe | 7874000 | 0 | 0 | 0 | 100 | -140.8191 | -140.8191 | FLiBe | yes | 0 | 0 | [20 empty] | 0 |  | -0.38
B0Fe2023Pint49 | 40 | 550 | 500 | Fe | Fe | 7874000 | 0 | 0 | 0 | 100 | -140.8191 | -140.8191 | FLiBe | yes | 0 | 0 | [20 empty] | 0 |  | -0.37
B0Fe2023Pint50 | 41 | 550 | 2000 | Fe | Fe | 7874000 | 0 | 0 | 0 | 100 | -140.8191 | -140.8191 | FLiBe | yes | 0 | 0 | [20 empty] | 0 |  | -0.38
B0Fe2023Pint51 | 42 | 650 | 100 | Fe | Fe | 7874000 | 0 | 0 | 0 | 100 | -137.6264 | -137.6264 | FLiBe | yes | 0 | 0 | [20 empty] | 0 |  | -0.22
B0Fe2023Pint52 | 43 | 650 | 500 | Fe | Fe | 7874000 | 0 | 0 | 0 | 100 | -137.6264 | -137.6264 | FLiBe | yes | 0 | 0 | [20 empty] | 0 |  | -0.19
B0Fe2023Pint53 | 44 | 650 | 2000 | Fe | Fe | 7874000 | 0 | 0 | 0 | 100 | -137.6264 | -137.6264 | FLiBe | yes | 0 | 0 | [20 empty] | 0 |  | -0.25
B0Fe2023Pint54 | 45 | 750 | 100 | Fe | Fe | 7874000 | 0 | 0 | 0 | 100 | -134.4337 | -134.4337 | FLiBe | yes | 0 | 0 | [20 empty] | 0 |  | -0.19
B0Fe2023Pint55 | 46 | 750 | 500 | Fe | Fe | 7874000 | 0 | 0 | 0 | 100 | -134.4337 | -134.4337 | FLiBe | yes | 0 | 0 | [20 empty] | 0 |  | -0.07
B0Fe2023Pint56 | 47 | 750 | 2000 | Fe | Fe | 7874000 | 0 | 0 | 0 | 100 | -134.4337 | -134.4337 | FLiBe | yes | 0 | 0 | [20 empty] | 0 |  | -0.02
B0Fe2023Pint57 | 48 | 850 | 100 | Fe | Fe | 7874000 | 0 | 0 | 0 | 100 | -131.241 | -131.241 | FLiBe | yes | 0 | 0 | [20 empty] | 0 |  | -0.08
B0Fe2023Pint58 | 49 | 850 | 500 | Fe | Fe | 7874000 | 0 | 0 | 0 | 100 | -131.241 | -131.241 | FLiBe | yes | 0 | 0 | [20 empty] | 0 |  | 0.09
B0Fe2023Pint59 | 50 | 850 | 2000 | Fe | Fe | 7874000 | 0 | 0 | 0 | 100 | -131.241 | -131.241 | FLiBe | yes | 0 | 0 | [20 empty] | 0 |  | 0.32
C12316 H SS023Doniger60 | 51 | 700 | 500 | SS | SS | 7980000 | 9.475685 | 17.93513 | 1.141697 | 69.09429 | -137.2896 | -136.543 | FLiNaK | no | 0 | 0 | 78 | 54 | 10.3 | 10 | 8.7 | 4 | 2.8 | 0.8 | 0.8 |  | 0.7 | [9 empty] | 0 | -3 | -0.21
C12316 H SS023Doniger62 | 52 | 700 | 500 | vitreous carbon | SS | 7980000 | 9.475685 | 17.93513 | 1.141697 | 69.09429 | -137.2896 | -63.52967 | FLiNaK | no | 0 | 0 | 78 | 54 | 10.3 | 10 | 8.7 | 4 | 2.8 | 0.8 | 0.8 |  | 0.7 | [9 empty] | 0 | -7.7 | -1.7
C12316 L SS023Doniger63 | 53 | 700 | 500 | vitreous carbon | SS | 7980000 | 9.466715 | 17.95406 | 1.253131 | 68.80937 | -137.4126 | -63.52967 | FLiNaK | no | 0 | 0 | 78 | 54 | 10.3 | 10 | 8.7 | 4 | 2.8 | 0.8 | 0.8 |  | 0.7 | [9 empty] | 0 | -5.8 | -2
C12316 L SS023Doniger64 | 54 | 700 | 500 | SS | SS | 7980000 | 9.466715 | 17.95406 | 1.253131 | 68.80937 | -137.4126 | -137.4126 | FLiNaK | no | 0 | 0 | 78 | 54 | 10.3 | 10 | 8.7 | 4 | 2.8 | 0.8 | 0.8 |  | 0.7 | [9 empty] | 0 | -6 | -0.119
D1Hastelloy B-32013Ouyang66 | 55 | 600 | 100 | Ni | Hastelloy B-3 | 9220000 | 68.82584 | 1.792628 | 18.45682 | 1.669054 | -126.6706 | -125.3231 | FLiNaK | no | 3.19 | 0 | [20 empty] | 0 |  | -12.37
D1Hastelloy B-32013Ouyang67 | 56 | 600 | 300 | Ni | Hastelloy B-3 | 9220000 | 68.82584 | 1.792628 | 18.45682 | 1.669054 | -126.6706 | -125.3231 | FLiNaK | no | 3.19 | 0 | [20 empty] | 0 |  | -24.48
D1Hastelloy B-32013Ouyang68 | 57 | 700 | 100 | Ni | Hastelloy B-3 | 9220000 | 68.82584 | 1.792628 | 18.45682 | 1.669054 | -123.4286 | -121.7482 | FLiNaK | no | 3.19 | 0 | [20 empty] | 0 |  | -58.04
D1Hastelloy B-32013Ouyang69 | 58 | 700 | 200 | Ni | Hastelloy B-3 | 9220000 | 68.82584 | 1.792628 | 18.45682 | 1.669054 | -123.4286 | -121.7482 | FLiNaK | no | 3.19 | 0 | [20 empty] | 0 |  | -124.09
D1Hastelloy B-32013Ouyang70 | 59 | 700 | 100 | Ni | Hastelloy B-3 | 9220000 | 68.82584 | 1.792628 | 18.45682 | 1.669054 | -123.4286 | -121.7482 | FLiNaK | no | 1.91 | 0 | [20 empty] | 0 |  | -19.67
D1Hastelloy B-32013Ouyang71 | 60 | 700 | 200 | Ni | Hastelloy B-3 | 9220000 | 68.82584 | 1.792628 | 18.45682 | 1.669054 | -123.4286 | -121.7482 | FLiNaK | no | 1.91 | 0 | [20 empty] | 0 |  | -34.19
D1Hastelloy N2013Ouyang72 | 61 | 600 | 100 | Ni | Hastelloy N | 8860000 | 73.61607 | 8.191682 | 10.14631 | 3.26871 | -128.4976 | -125.3231 | FLiNaK | no | 3.19 | 0 | [20 empty] | 0 |  | -12.17
D1Hastelloy N2013Ouyang73 | 62 | 600 | 300 | Ni | Hastelloy N | 8860000 | 73.61607 | 8.191682 | 10.14631 | 3.26871 | -128.4976 | -125.3231 | FLiNaK | no | 3.19 | 0 | [20 empty] | 0 |  | -23.19
D1Hastelloy N2013Ouyang74 | 63 | 700 | 100 | Ni | Hastelloy N | 8860000 | 73.61607 | 8.191682 | 10.14631 | 3.26871 | -125.1673 | -121.7482 | FLiNaK | no | 3.19 | 0 | [20 empty] | 0 |  | -78.52
D1Hastelloy N2013Ouyang75 | 64 | 700 | 200 | Ni | Hastelloy N | 8860000 | 73.61607 | 8.191682 | 10.14631 | 3.26871 | -125.1673 | -121.7482 | FLiNaK | no | 3.19 | 0 | [20 empty] | 0 |  | -102.07
D1Hastelloy N2013Ouyang76 | 65 | 700 | 100 | Ni | Hastelloy N | 8860000 | 73.61607 | 8.191682 | 10.14631 | 3.26871 | -125.1673 | -121.7482 | FLiNaK | no | 1.91 | 0 | [20 empty] | 0 |  | -20.94
D1Hastelloy N2013Ouyang77 | 66 | 700 | 200 | Ni | Hastelloy N | 8860000 | 73.61607 | 8.191682 | 10.14631 | 3.26871 | -125.1673 | -121.7482 | FLiNaK | no | 1.91 | 0 | [20 empty] | 0 |  | -34.44
D1Haynes 2422013Ouyang78 | 67 | 600 | 100 | Ni | Haynes 242 | 9050000 | 67.38432 | 9.36044 | 15.8511 | 2.178795 | -127.7402 | -125.3231 | FLiNaK | no | 3.19 | 0 | [20 empty] | 0 |  | -19
D1Haynes 2422013Ouyang79 | 68 | 600 | 300 | Ni | Haynes 242 | 9050000 | 67.38432 | 9.36044 | 15.8511 | 2.178795 | -127.7402 | -125.3231 | FLiNaK | no | 3.19 | 0 | [20 empty] | 0 |  | -45
D1Haynes 2632013Ouyang80 | 69 | 600 | 100 | Ni | Haynes 263 | 8360000 | 49.47709 | 21.47789 | 3.491612 | 0.6999062 | -133.8661 | -125.3231 | FLiNaK | no | 3.19 | 0 | [20 empty] | 0 |  | -40
D1Haynes 2632013Ouyang81 | 70 | 600 | 300 | Ni | Haynes 263 | 8360000 | 49.47709 | 21.47789 | 3.491612 | 0.6999062 | -133.8661 | -125.3231 | FLiNaK | no | 3.19 | 0 | [20 empty] | 0 |  | -60
D1TZM2013Ouyang82 | 71 | 600 | 100 | Ni | TZM | 10220000 | 0.008129318 | 0 | 98.84265 | 0.0170854 | -117.1373 | -125.3231 | FLiNaK | no | 3.19 | 0 | [20 empty] | 0 |  | -62
D1TZM2013Ouyang83 | 72 | 600 | 300 | Ni | TZM | 10220000 | 0.008129318 | 0 | 98.84265 | 0.0170854 | -117.1373 | -125.3231 | FLiNaK | no | 3.19 | 0 | [20 empty] | 0 |  | -77
E1GH35352019Murànsky85 | 73 | 650 | 200 | vitreous carbon | Hastelloy N | 8860000 | 73.90672 | 8.329662 | 10.97947 | 4.445875 | -126.5652 | -64.43231 | FLiNaK | no | 0 | 0 | 21.1 | 240 |  | 152 | 61.4 | 32.2 | 5.88 | 2.95 | 4.42 | 32.2 | 4.42 | 5.88 |  |  |  |  | 17.56 |  |  |  | 0 |  | -1.47
E1GH35352019Murànsky86 | 74 | 650 | 500 | vitreous carbon | Hastelloy N | 8860000 | 73.90672 | 8.329662 | 10.97947 | 4.445875 | -126.5652 | -64.43231 | FLiNaK | no | 0 | 0 | 21.1 | 240 |  | 152 | 61.4 | 32.2 | 5.88 | 2.95 | 4.42 | 32.2 | 4.42 | 5.88 |  |  |  |  | 17.56 |  |  |  | 0 |  | -2.88
E1GH35352019Murànsky87 | 75 | 650 | 750 | vitreous carbon | Hastelloy N | 8860000 | 73.90672 | 8.329662 | 10.97947 | 4.445875 | -126.5652 | -64.43231 | FLiNaK | no | 0 | 0 | 21.1 | 240 |  | 152 | 61.4 | 32.2 | 5.88 | 2.95 | 4.42 | 32.2 | 4.42 | 5.88 |  |  |  |  | 17.56 |  |  |  | 0 |  | -4.39
E1Hastelloy N2019Murànsky88 | 76 | 650 | 200 | vitreous carbon | Hastelloy N | 8860000 | 75.73776 | 8.388888 | 10.03801 | 4.075575 | -126.1086 | -64.43231 | FLiNaK | no | 0 | 0 | 21.1 | 240 |  | 152 | 61.4 | 32.2 | 5.88 | 2.95 | 4.42 | 32.2 | 4.42 | 5.88 |  |  |  |  | 17.56 |  |  |  | 0 |  | -1.29
E1Hastelloy N2019Murànsky89 | 77 | 650 | 500 | vitreous carbon | Hastelloy N | 8860000 | 75.73776 | 8.388888 | 10.03801 | 4.075575 | -126.1086 | -64.43231 | FLiNaK | no | 0 | 0 | 21.1 | 240 |  | 152 | 61.4 | 32.2 | 5.88 | 2.95 | 4.42 | 32.2 | 4.42 | 5.88 |  |  |  |  | 17.56 |  |  |  | 0 |  | -2.37
E1Hastelloy N2019Murànsky90 | 78 | 650 | 750 | vitreous carbon | Hastelloy N | 8860000 | 75.73776 | 8.388888 | 10.03801 | 4.075575 | -126.1086 | -64.43231 | FLiNaK | no | 0 | 0 | 21.1 | 240 |  | 152 | 61.4 | 32.2 | 5.88 | 2.95 | 4.42 | 32.2 | 4.42 | 5.88 |  |  |  |  | 17.56 |  |  |  | 0 |  | -4.03
F0Hastelloy C-2762009Kondo94 | 79 | 500 | 1000 | Hastelloy C-276 | Hastelloy C-276 | 8890000 | 62.17064 | 18.81857 | 10.30177 | 7.021946 | -134.2808 | -134.2808 | FLiBe | yes | 0 | 0 | 70 |  |  |  |  | 16 | 5 |  | 1 |  |  |  | 180 |  |  | 1 |  |  |  |  | 0 |  | -0.227
F0Hastelloy C-2762009Kondo95 | 80 | 600 | 1000 | Hastelloy C-276 | Hastelloy C-276 | 8890000 | 62.17064 | 18.81857 | 10.30177 | 7.021946 | -130.9316 | -130.9316 | FLiBe | yes | 0 | 0 | 70 |  |  |  |  | 16 | 5 |  | 1 |  |  |  | 180 |  |  | 1 |  |  |  |  | 0 |  | -0.343
F0Inconel 6002009Kondo96 | 81 | 500 | 1000 | Inconel 600 | Inconel 600 | 8470000 | 75.0151 | 17.33157 | 0 | 7.192412 | -134.6514 | -134.6514 | FLiBe | yes | 0 | 0 | 70 |  |  |  |  | 16 | 5 |  | 1 |  |  |  | 180 |  |  | 1 |  |  |  |  | 0 |  | -0.106
F0Inconel 6002009Kondo97 | 82 | 600 | 1000 | Inconel 600 | Inconel 600 | 8470000 | 75.0151 | 17.33157 | 0 | 7.192412 | -131.1337 | -131.1337 | FLiBe | yes | 0 | 0 | 70 |  |  |  |  | 16 | 5 |  | 1 |  |  |  | 180 |  |  | 1 |  |  |  |  | 0 |  | -0.267
F0Inconel 6252009Kondo98 | 83 | 500 | 1000 | Inconel 625 | Inconel 625 | 8440000 | 65.97119 | 24.07156 | 5.435082 | 4.252408 | -135.5972 | -135.5972 | FLiBe | yes | 0 | 0 | 70 |  |  |  |  | 16 | 5 |  | 1 |  |  |  | 180 |  |  | 1 |  |  |  |  | 0 |  | -0.127
F0Inconel 6252009Kondo99 | 84 | 600 | 1000 | Inconel 625 | Inconel 625 | 8440000 | 65.97119 | 24.07156 | 5.435082 | 4.252408 | -132.1633 | -132.1633 | FLiBe | yes | 0 | 0 | 70 |  |  |  |  | 16 | 5 |  | 1 |  |  |  | 180 |  |  | 1 |  |  |  |  | 0 |  | -0.107
F1GH35352023Wang100 | 85 | 700 | 20 | graphite | Hastelloy N | 8860000 | 73.9069 | 8.329788 | 10.97963 | 4.445943 | -124.8949 | -63.52967 | FLiNaK | no | 0 | 0 | [20 empty] | 0 | -38
F1GH35352023Wang101 | 86 | 700 | 40 | graphite | Hastelloy N | 8860000 | 73.9069 | 8.329788 | 10.97963 | 4.445943 | -124.8949 | -63.52967 | FLiNaK | no | 0 | 0 | [20 empty] | 0 | -42
F1GH35352023Wang102 | 87 | 700 | 60 | graphite | Hastelloy N | 8860000 | 73.9069 | 8.329788 | 10.97963 | 4.445943 | -124.8949 | -63.52967 | FLiNaK | no | 0 | 0 | [20 empty] | 0 | -119
G1Hastelloy B-32014Ouyang103 | 88 | 700 | 100 | Ni | Hastelloy B-3 | 9220000 | 68.82584 | 1.792628 | 18.45682 | 1.669054 | -123.4286 | -121.7482 | FLiNaK | no | 1.91 | 0 | [20 empty] | 0 |  | -27.2
G1Hastelloy B-32014Ouyang104 | 89 | 700 | 200 | Ni | Hastelloy B-3 | 9220000 | 68.82584 | 1.792628 | 18.45682 | 1.669054 | -123.4286 | -121.7482 | FLiNaK | no | 1.91 | 0 | [20 empty] | 0 |  | -34.4
G1Hastelloy B-32014Ouyang105 | 90 | 700 | 500 | Ni | Hastelloy B-3 | 9220000 | 68.82584 | 1.792628 | 18.45682 | 1.669054 | -123.4286 | -121.7482 | FLiNaK | no | 1.91 | 0 | [20 empty] | 0 |  | -50.1
G1Hastelloy B-32014Ouyang106 | 91 | 700 | 1000 | Ni | Hastelloy B-3 | 9220000 | 68.82584 | 1.792628 | 18.45682 | 1.669054 | -123.4286 | -121.7482 | FLiNaK | no | 1.91 | 0 | [20 empty] | 0 |  | -59
G1Hastelloy N2014Ouyang107 | 92 | 700 | 100 | Ni | Hastelloy N | 8860000 | 73.61607 | 8.191682 | 10.14631 | 3.26871 | -125.1673 | -121.7482 | FLiNaK | no | 1.91 | 0 | [20 empty] | 0 |  | -25.4
G1Hastelloy N2014Ouyang108 | 93 | 700 | 200 | Ni | Hastelloy N | 8860000 | 73.61607 | 8.191682 | 10.14631 | 3.26871 | -125.1673 | -121.7482 | FLiNaK | no | 1.91 | 0 | [20 empty] | 0 |  | -34.4
G1Hastelloy N2014Ouyang109 | 94 | 700 | 500 | Ni | Hastelloy N | 8860000 | 73.61607 | 8.191682 | 10.14631 | 3.26871 | -125.1673 | -121.7482 | FLiNaK | no | 1.91 | 0 | [20 empty] | 0 |  | -46.4
G1Hastelloy N2014Ouyang110 | 95 | 700 | 1000 | Ni | Hastelloy N | 8860000 | 73.61607 | 8.191682 | 10.14631 | 3.26871 | -125.1673 | -121.7482 | FLiNaK | no | 1.91 | 0 | [20 empty] | 0 |  | -55.2
H1316 L SS2020MCAlpine111 | 96 | 700 | 50 | Ni | SS | 7980000 | 9.504164 | 17.86589 | 1.176758 | 68.75838 | -137.1207 | -121.7482 | FLiNaK | no | 0 | 4.8 | [20 empty] | 0 | -82.3
H1316 L SS2020MCAlpine112 | 97 | 700 | 100 | Ni | SS | 7980000 | 9.504164 | 17.86589 | 1.176758 | 68.75838 | -137.1207 | -121.7482 | FLiNaK | no | 0 | 4.8 | [20 empty] | 0 | -90
H1316 L SS2020MCAlpine113 | 98 | 700 | 150 | Ni | SS | 7980000 | 9.504164 | 17.86589 | 1.176758 | 68.75838 | -137.1207 | -121.7482 | FLiNaK | no | 0 | 4.8 | [20 empty] | 0 | -100
H1Hastelloy N2020MCAlpine114 | 99 | 700 | 50 | Ni | Hastelloy N | 8860000 | 74.00904 | 8.246424 | 10.85708 | 4.677378 | -124.5558 | -121.7482 | FLiNaK | no | 0 | 4.8 | [20 empty] | 0 | -24
H1Hastelloy N2020MCAlpine115 | 100 | 700 | 100 | Ni | Hastelloy N | 8860000 | 74.00904 | 8.246424 | 10.85708 | 4.677378 | -124.5558 | -121.7482 | FLiNaK | no | 0 | 4.8 | [20 empty] | 0 | -27.5
H1Hastelloy N2020MCAlpine116 | 101 | 700 | 150 | Ni | Hastelloy N | 8860000 | 74.00904 | 8.246424 | 10.85708 | 4.677378 | -124.5558 | -121.7482 | FLiNaK | no | 0 | 4.8 | [20 empty] | 0 | -34
H1Incoloy 800H2020MCAlpine117 | 102 | 700 | 50 | Ni | Incoloy 800 H | 7940000 | 29.98657 | 21.1953 | 0 | 45.30754 | -135.1491 | -121.7482 | FLiNaK | no | 0 | 4.8 | [20 empty] | 0 | -77
H1Incoloy 800H2020MCAlpine118 | 103 | 700 | 100 | Ni | Incoloy 800 H | 7940000 | 29.98657 | 21.1953 | 0 | 45.30754 | -135.1491 | -121.7482 | FLiNaK | no | 0 | 4.8 | [20 empty] | 0 | -109
H1Incoloy 800H2020MCAlpine119 | 104 | 700 | 150 | Ni | Incoloy 800 H | 7940000 | 29.98657 | 21.1953 | 0 | 45.30754 | -135.1491 | -121.7482 | FLiNaK | no | 0 | 4.8 | [20 empty] | 0 | -160
H1Ni 2012020MCAlpine120 | 105 | 700 | 50 | Ni | Ni-201 | 8890000 | 99.79361 | 0 | 0 | 0.01049731 | -121.7912 | -121.7482 | FLiNaK | no | 0 | 4.8 | [20 empty] | 0 | -0.01
H1Ni 2012020MCAlpine121 | 106 | 700 | 100 | Ni | Ni-201 | 8890000 | 99.79361 | 0 | 0 | 0.01049731 | -121.7912 | -121.7482 | FLiNaK | no | 0 | 4.8 | [20 empty] | 0 | -0.05
H1Ni 2012020MCAlpine122 | 107 | 700 | 150 | Ni | Ni-201 | 8890000 | 99.79361 | 0 | 0 | 0.01049731 | -121.7912 | -121.7482 | FLiNaK | no | 0 | 4.8 | [20 empty] | 0 | -0.1
L1316 L SS2023Almousa123 | 108 | 650 | 1 | Ni | SS | 7980000 | 9.712163 | 17.51298 | 1.235576 | 68.34254 | -139.0151 | -123.5357 | FLiNaK | no | 0 | 5 | [20 empty] | 0 | -3.4
L1316 L SS2023Almousa124 | 109 | 650 | 8 | Ni | SS | 7980000 | 9.712163 | 17.51298 | 1.235576 | 68.34254 | -139.0151 | -123.5357 | FLiNaK | no | 0 | 5 | [20 empty] | 0 | -15.5
L1Incoloy 800H2023Almousa127 | 112 | 650 | 4 | Ni | Incoloy 800 H | 7940000 | 28.83204 | 22.22808 | 0 | 45.92439 | -137.591 | -123.5357 | FLiNaK | no | 0 | 5 | [20 empty] | 0 | -8.5
L1Incoloy 800H2023Almousa128 | 113 | 650 | 8 | Ni | Incoloy 800 H | 7940000 | 28.83204 | 22.22808 | 0 | 45.92439 | -137.591 | -123.5357 | FLiNaK | no | 0 | 5 | [20 empty] | 0 | -15.9
L1Inconel 6002023Almousa131 | 116 | 650 | 8 | Ni | Inconel 600 | 8470000 | 71.72483 | 17.5893 | 0 | 9.52757 | -130.3006 | -123.5357 | FLiNaK | no | 0 | 5 | [20 empty] | 0 | -5.8
L1Inconel 6002023Almousa132 | 117 | 650 | 16 | Ni | Inconel 600 | 8470000 | 71.72483 | 17.5893 | 0 | 9.52757 | -130.3006 | -123.5357 | FLiNaK | no | 0 | 5 | [20 empty] | 0 | -9.2
M0316 H SS2022Pint135 | 120 | 650 | 1000 | SS | SS | 7980000 | 9.960977 | 17.83665 | 1.113002 | 68.44133 | -138.7204 | -138.7204 | FLiBe | yes | 0 | 0 | 21 |  |  | 23 | 6.5 | 1 | 3.9 |  |  | 9.4 | 1.8 | [6 empty] | 0.5 |  |  | 0 |  | -0.38
M0316 H SS2022Pint136 | 121 | 550 | 1000 | SS | SS | 7980000 | 9.960977 | 17.83665 | 1.113002 | 68.44133 | -141.9694 | -141.9694 | FLiBe | yes | 0 | 0 | 21 |  |  | 23 | 6.5 | 1 | 3.9 |  |  | 9.4 | 1.8 | [6 empty] | 0.5 |  |  | 0 |  | -0.29
M1316 H SS2022Raiman147 | 122 | 650 | 1000 | Mo | SS | 7980000 | 12.60983 | 18.40546 | 1.333703 | 64.26258 | -138.625 | -115.9381 | FLiNaK | no | 0 | 0 | 7.17 | 4.56 | 0.22 | 75.013 | 12.46 | 6.66 | 4.57 | 56.17 | 0.16 | 20.93 | 0.88 |  |  | 366.31 | [6 empty] | 0 |  | -0.64
M1316 H SS2022Raiman148 | 123 | 650 | 1000 | Mo | SS | 7980000 | 12.60983 | 18.40546 | 1.333703 | 64.26258 | -138.625 | -115.9381 | FLiNaK | no | 0 | 0 | 7.17 | 4.56 | 0.22 | 75.013 | 12.46 | 6.66 | 4.57 | 56.17 | 0.16 | 20.93 | 0.88 |  |  | 366.31 | [6 empty] | 0 |  | -1.7
M1316 H SS2022Raiman149 | 124 | 550 | 1000 | SS | SS | 7980000 | 12.60983 | 18.40546 | 1.333703 | 64.26258 | -141.8746 | -141.8746 | FLiNaK | no | 0 | 0 | 7.17 | 4.56 | 0.22 | 75.013 | 12.46 | 6.66 | 4.57 | 56.17 | 0.16 | 20.93 | 0.88 |  |  | 366.31 | [6 empty] | 0 |  | -0.2
M1316 H SS2022Raiman150 | 125 | 650 | 1000 | SS | SS | 7980000 | 12.60983 | 18.40546 | 1.333703 | 64.26258 | -138.625 | -138.625 | FLiNaK | no | 0 | 0 | 7.17 | 4.56 | 0.22 | 75.013 | 12.46 | 6.66 | 4.57 | 56.17 | 0.16 | 20.93 | 0.88 |  |  | 366.31 | [6 empty] | 0 |  | -0.24
Q1Hastelloy N2009Olson165 | 126 | 850 | 500 | graphite | Hastelloy N | 8860000 | 75.83371 | 7.483344 | 10.35321 | 4.449913 | -119.3126 | -60.82175 | FLiNaK | yes | 0 | 0 | [20 empty] | 0 |  | -2.5
Q1Hastelloy X2009Olson166 | 127 | 850 | 500 | graphite | Hastelloy X | 8220000 | 46.83389 | 23.74771 | 5.282562 | 19.98664 | -126.6878 | -60.82175 | FLiNaK | yes | 0 | 0 | [20 empty] | 0 |  | -13.6
Q1Haynes 2302009Olson167 | 128 | 850 | 500 | graphite | Haynes 230 | 8960000 | 62.50346 | 26.90266 | 0.7904706 | 2.003851 | -125.4742 | -60.82175 | FLiNaK | yes | 0 | 0 | [20 empty] | 0 |  | -52.6
Q1Incoloy 800H2009Olson168 | 129 | 850 | 500 | graphite | Incoloy 800 H | 7940000 | 29.86239 | 21.7867 | 0 | 44.96043 | -130.2114 | -60.82175 | FLiNaK | yes | 0 | 0 | [20 empty] | 0 |  | -31.2
Q1Incoloy 800H2009Olson169 | 130 | 850 | 500 | Incoloy 800 H | Incoloy 800 H | 7940000 | 29.86239 | 21.7867 | 0 | 44.96043 | -130.2114 | -130.2114 | FLiNaK | yes | 0 | 0 | [20 empty] | 0 |  | -0.37
Q1Incoloy 800H2009Olson170 | 131 | 850 | 1000 | Incoloy 800 H | Incoloy 800 H | 7940000 | 29.86239 | 21.7867 | 0 | 44.96043 | -130.2114 | -130.2114 | FLiNaK | yes | 0 | 0 | [20 empty] | 0 |  | -0.3
Q1Incoloy 800H2009Olson171 | 132 | 850 | 2000 | Incoloy 800 H | Incoloy 800 H | 7940000 | 29.86239 | 21.7867 | 0 | 44.96043 | -130.2114 | -130.2114 | FLiNaK | yes | 0 | 0 | [20 empty] | 0 |  | -0.67
Q1Inconel 6172009Olson172 | 133 | 850 | 500 | graphite | Inconel 617 | 8360000 | 52.56366 | 24.77061 | 5.818662 | 1.136665 | -125.1597 | -60.82175 | FLiNaK | yes | 0 | 0 | [20 empty] | 0 |  | -32.5
Q1Nb-1Zr2009Olson173 | 134 | 850 | 500 | graphite | Nb-1zr | 8570000 | 0.003948888 | 0.003565542 | 0.002898211 | 0.005809568 | -143.5868 | -60.82175 | FLiNaK | yes | 0 | 0 | [20 empty] | 0 |  | -180
Q1Ni-2012009Olson174 | 135 | 850 | 500 | graphite | Ni-201 | 8900000 | 99.40319 | 0 | 0 | 0.05254421 | -116.516 | -60.82175 | FLiNaK | yes | 0 | 0 | [20 empty] | 0 |  | -0.1
R0316 H SS2023Sankar175 | 136 | 750 | 1000 | Mo | SS | 7980000 | 9.601958 | 17.93609 | 1.176871 | 69.29357 | -135.3212 | -113.9758 | FLiBe | yes | 0 | 0 | [20 empty] | 0 | -65 | -4.13
R0316 H SS2023Sankar176 | 137 | 750 | 1000 | Mo | SS | 7980000 | 9.601958 | 17.93609 | 1.176871 | 69.29357 | -135.3212 | -113.9758 | FLiBe | yes | 0 | 0 | [20 empty] | 0 | -30 | -2.22
R0321 SS2023Sankar177 | 138 | 750 | 1000 | Mo | SS | 8030000 | 8.6659 | 17.96343 | 0.190528 | 70.42212 | -136.2129 | -113.9758 | FLiBe | yes | 0 | 0 | [20 empty] | 0 | -60 | -3.37
R0321 SS2023Sankar178 | 139 | 750 | 1000 | Mo | SS | 8030000 | 8.6659 | 17.96343 | 0.190528 | 70.42212 | -136.2129 | -113.9758 | FLiBe | yes | 0 | 0 | [20 empty] | 0 | -72 | -3.75
R0Inconel 6002023Sankar179 | 140 | 750 | 1000 | Mo | Inconel 600 | 8470000 | 71.54407 | 18.13579 | 0 | 9.884256 | -126.5835 | -113.9758 | FLiBe | yes | 0 | 0 | [20 empty] | 0 | -40 | -0.44
R0Inconel 6002023Sankar180 | 141 | 750 | 1000 | Mo | Inconel 600 | 8470000 | 71.54407 | 18.13579 | 0 | 9.884256 | -126.5835 | -113.9758 | FLiBe | yes | 0 | 0 | [20 empty] | 0 | -50 | -0.82
R0Inconel 6172023Sankar181 | 142 | 750 | 1000 | Mo | Inconel 617 | 8360000 | 56.71166 | 22.00339 | 5.321673 | 0.4084751 | -127.8201 | -113.9758 | FLiBe | yes | 0 | 0 | [20 empty] | 0 | -10.2 | -1.91
R0Inconel 6172023Sankar182 | 143 | 750 | 1000 | Mo | Inconel 617 | 8360000 | 56.71166 | 22.00339 | 5.321673 | 0.4084751 | -127.8201 | -113.9758 | FLiBe | yes | 0 | 0 | [20 empty] | 0 | -9.2 | -1.12
R0Inconel 6252023Sankar183 | 144 | 750 | 1000 | Mo | Inconel 625 | 8440000 | 61.19404 | 24.60678 | 5.262379 | 5.249668 | -128.5466 | -113.9758 | FLiBe | yes | 0 | 0 | [20 empty] | 0 | -8.2 | -0.78
R0Alloy 6252023Sankar184 | 145 | 750 | 1000 | Mo | Inconel 625 | 8440000 | 61.19404 | 24.60678 | 5.262379 | 5.249668 | -128.5466 | -113.9758 | FLiBe | yes | 0 | 0 | [20 empty] | 0 | -12.2 | -0.81
R0Incoloy 800H2023Sankar185 | 146 | 750 | 1000 | Mo | Incoloy 800 H | 7940000 | 29.20015 | 20.40491 | 0.09238449 | 47.26263 | -133.8839 | -113.9758 | FLiBe | yes | 0 | 0 | [20 empty] | 0 | -115 | -1.94
R0Incoloy 800H2023Sankar186 | 147 | 750 | 1000 | Mo | Incoloy 800 H | 7940000 | 29.20015 | 20.40491 | 0.09238449 | 47.26263 | -133.8839 | -113.9758 | FLiBe | yes | 0 | 0 | [20 empty] | 0 | -95 | -1.49
R0Hastelloy B-32023Sankar187 | 148 | 750 | 1000 | Mo | Hastelloy B-3 | 9220000 | 76.05382 | 1.915924 | 18.32603 | 2.793134 | -120.0613 | -113.9758 | FLiBe | yes | 0 | 0 | [20 empty] | 0 | -14.3 | -2.42
R0Hastelloy B-32023Sankar188 | 149 | 750 | 1000 | Mo | Hastelloy B-3 | 9220000 | 76.05382 | 1.915924 | 18.32603 | 2.793134 | -120.0613 | -113.9758 | FLiBe | yes | 0 | 0 | [20 empty] | 0 | -16.5 | -2.76
R0Hastelloy C-2762023Sankar189 | 150 | 750 | 1000 | Mo | Hastelloy C-276 | 8890000 | 61.7638 | 18.33839 | 10.05473 | 6.023569 | -125.7803 | -113.9758 | FLiBe | yes | 0 | 0 | [20 empty] | 0 | -9.2 | -1.23
R0Hastelloy C-2762023Sankar190 | 151 | 750 | 1000 | Mo | Hastelloy C-276 | 8890000 | 61.7638 | 18.33839 | 10.05473 | 6.023569 | -125.7803 | -113.9758 | FLiBe | yes | 0 | 0 | [20 empty] | 0 | -7.2 | -0.88
R0Hastelloy N2023Sankar191 | 152 | 750 | 1000 | Mo | Hastelloy N | 8860000 | 75.10409 | 8.93841 | 10.10543 | 4.873983 | -122.9493 | -113.9758 | FLiBe | yes | 0 | 0 | [20 empty] | 0 | -6.1 | -0.72
R0Haynes 2302023Sankar192 | 153 | 750 | 1000 | Mo | Haynes 230 | 8960000 | 67.46029 | 25.11262 | 0.8093934 | 1.187165 | -127.7229 | -113.9758 | FLiBe | yes | 0 | 0 | [20 empty] | 0 | -16.3 | -1.05
R0Haynes 2302023Sankar193 | 154 | 750 | 1000 | Mo | Haynes 230 | 8960000 | 67.46029 | 25.11262 | 0.8093934 | 1.187165 | -127.7229 | -113.9758 | FLiBe | yes | 0 | 0 | [20 empty] | 0 | -11.4 | -1.04
R0Haynes 2422023Sankar194 | 155 | 750 | 1000 | Mo | Haynes 242 | 9050000 | 71.5386 | 10.47094 | 15.99862 | 1.517553 | -122.3032 | -113.9758 | FLiBe | yes | 0 | 0 | [20 empty] | 0 | -14.3 | -1.89
R0Haynes 2422023Sankar195 | 156 | 750 | 1000 | Mo | Haynes 242 | 9050000 | 71.5386 | 10.47094 | 15.99862 | 1.517553 | -122.3032 | -113.9758 | FLiBe | yes | 0 | 0 | [20 empty] | 0 | -12.3 | -1.08
R0Haynes 2442023Sankar196 | 157 | 750 | 1000 | Mo | Haynes 244 | 9330000 | 70.45294 | 10.59292 | 15.27963 | 1.3625 | -122.4161 | -113.9758 | FLiBe | yes | 0 | 0 | [20 empty] | 0 | -16.3 | -1.06
R0Haynes 2442023Sankar197 | 158 | 750 | 1000 | Mo | Haynes 244 | 9330000 | 70.45294 | 10.59292 | 15.27963 | 1.3625 | -122.4161 | -113.9758 | FLiBe | yes | 0 | 0 | [20 empty] | 0 | -13.3 | -1.73
T0316 L SS2009Kondo199 | 159 | 500 | 1000 | SS | SS | 7980000 | 11.99505 | 18.35043 | 1.187944 | 65.60674 | -143.7699 | -143.7699 | FLiBe | yes | 0 | 0 | 70 |  |  |  |  | 16 | 5 |  | 1 | [6 empty] | 1 | 1 |  |  |  | 0 | -0.37 | -0.297
T0316 L SS2009Kondo200 | 160 | 600 | 1000 | SS | SS | 7980000 | 11.99505 | 18.35043 | 1.187944 | 65.60674 | -140.5186 | -140.5186 | FLiBe | yes | 0 | 0 | 70 |  |  |  |  | 16 | 5 |  | 1 | [6 empty] | 1 | 1 |  |  |  | 0 | -0.62 | -0.494
T0SS3042009Kondo201 | 161 | 500 | 1000 | SS | SS | 7930000 | 8.227909 | 19.18568 | 0 | 70.42457 | -144.2954 | -144.2954 | FLiBe | yes | 0 | 0 | 70 |  |  |  |  | 16 | 5 |  | 1 | [6 empty] | 1 | 1 |  |  |  | 0 | -1.17 | -0.928
T0SS3042009Kondo202 | 162 | 600 | 1000 | SS | SS | 7930000 | 8.227909 | 19.18568 | 0 | 70.42457 | -141.0433 | -141.0433 | FLiBe | yes | 0 | 0 | 70 |  |  |  |  | 16 | 5 |  | 1 | [6 empty] | 1 | 1 |  |  |  | 0 | -1.21 | -0.96
P1Incoloy 800H2018Dai203 | 163 | 850 | 300 | graphite | Incoloy 800 H | 7940000 | 28.75102 | 21.45539 | 0 | 48.0228 | -129.9599 | -60.82175 | FLiNaK | yes | 0 | 0 | 19.18 |  |  |  |  | 77.8 | 0.46 | [13 empty] | 0 | -343.8 | -10.58
P1Hastelloy N2018Dai206 | 164 | 850 | 300 | graphite | Hastelloy N | 8860000 | 73.61607 | 8.191682 | 10.14631 | 3.26871 | -120.1719 | -60.82175 | FLiNaK | yes | 0 | 0 | 19.18 |  |  |  |  | 77.8 | 0.46 | [13 empty] | 0 | -31.2 | -0.31
R1Hastelloy N2020Liu211 | 165 | 700 | 15 | Ni | Hastelloy N | 8860000 | 74.19671 | 8.319647 | 11.15191 | 4.331647 | -124.5138 | -121.7482 | FLiNaK | yes | 0 | 0 | 14 |  | 10 | 11 |  | 74 | 6 |  |  | 19 |  | 8 | [8 empty] | 0 | -5.43 | -0.42
R1Hastelloy N2020Liu212 | 166 | 700 | 60 | Ni | Hastelloy N | 8860000 | 74.19671 | 8.319647 | 11.15191 | 4.331647 | -124.5138 | -121.7482 | FLiNaK | yes | 0 | 0 | 14 |  | 10 | 11 |  | 74 | 6 |  |  | 19 |  | 8 | [8 empty] | 0 | -8.4 | -0.56
R1Hastelloy N2020Liu213 | 167 | 700 | 120 | Ni | Hastelloy N | 8860000 | 74.19671 | 8.319647 | 11.15191 | 4.331647 | -124.5138 | -121.7482 | FLiNaK | yes | 0 | 0 | 14 |  | 10 | 11 |  | 74 | 6 |  |  | 19 |  | 8 | [8 empty] | 0 | -10.21 | -0.71
R1Hastelloy N2020Liu214 | 168 | 700 | 167 | Ni | Hastelloy N | 8860000 | 74.19671 | 8.319647 | 11.15191 | 4.331647 | -124.5138 | -121.7482 | FLiNaK | yes | 0 | 0 | 14 |  | 10 | 11 |  | 74 | 6 |  |  | 19 |  | 8 | [8 empty] | 0 | -12.27 | -0.79
T1Hastelloy N2023Banarjee216 | 169 | 700 | 72 | Ni | Hastelloy N | 8860000 | 76.34461 | 8.326854 | 10.31374 | 4.430197 | -124.2154 | -121.7482 | FLiNaK | no | 0 | 0 | 332.5 |  |  |  | 3300 | 8 | 47 |  | 8 | [7 empty] | 11.1 |  |  |  | 0 | -5 | -1.04
T1Hastelloy X2023Banarjee217 | 170 | 700 | 72 | Ni | Hastelloy X | 8220000 | 49.21279 | 24.14965 | 5.320219 | 19.12268 | -131.3023 | -121.7482 | FLiNaK | no | 0 | 0 | 332.5 |  |  |  | 3300 | 8 | 47 |  | 8 | [11 empty] | 0 | -10 | -12.9
U1Hastelloy N2023Liu218 | 171 | 700 | 100 | Ni | Hastelloy N | 8860000 | 73.98328 | 8.302775 | 11.12929 | 4.322863 | -124.3775 | -121.7482 | FLiNaK | yes | 0 | 0 | [10 empty] | 3.22 | [6 empty] | 13.1 |  |  | 0 | -3 | -0.05
U1Hastelloy N2023Liu219 | 172 | 700 | 100 | Ni | Hastelloy N | 8860000 | 73.98328 | 8.302775 | 11.12929 | 4.322863 | -124.3775 | -121.7482 | FLiNaK | yes | 0 | 0 | [10 empty] | 3.22 | [6 empty] | 13.1 |  |  | 0 | -3 | -0.05
U1Hastelloy N2023Liu220 | 173 | 700 | 100 | Ni | Hastelloy N | 8860000 | 73.98328 | 8.302775 | 11.12929 | 4.322863 | -124.3775 | -121.7482 | FLiNaK | yes | 0 | 0 | [10 empty] | 3.22 | [6 empty] | 13.1 |  |  | 0 | -9 | -0.3
U1Hastelloy N2023Liu221 | 174 | 700 | 100 | Ni | Hastelloy N | 8860000 | 73.98328 | 8.302775 | 11.12929 | 4.322863 | -124.3775 | -121.7482 | FLiNaK | yes | 0 | 0 | [10 empty] | 3.22 | [6 empty] | 13.1 |  |  | 0 | -34 | -2.42
V1Ni-2012011Olson222 | 175 | 850 | 500 | graphite | Ni-201 | 8900000 | 99.40501 | 0 | 0 | 0.05254517 | -116.5172 | -60.82175 | FLiNaK | yes | 0 | 0 | [20 empty] | 0 |  | -0.1
V1Incoloy 800H2011Olson223 | 176 | 850 | 500 | graphite | Incoloy 800 H | 7940000 | 29.85329 | 21.78006 | 0 | 44.94672 | -130.22 | -60.82175 | FLiNaK | yes | 0 | 0 | [20 empty] | 0 |  | -28.6
Z1SS3042023Hong225 | 177 | 600 | 48 | Ni | SS | 7930000 | 7.440458 | 18.89483 | 0 | 69.24044 | -141.5633 | -125.3231 | FLiNaK | no | 0 | 0 | [19 empty] | 0 | 0 | -70.9
Z1SS3042023Hong226 | 178 | 600 | 48 | Ni | SS | 7930000 | 7.440458 | 18.89483 | 0 | 69.24044 | -141.5633 | -125.3231 | FLiNaK | no | 0 | 0 | [19 empty] | 1000 | 0 | -189.7
Z1SS3042023Hong227 | 179 | 600 | 48 | Ni | SS | 7930000 | 7.440458 | 18.89483 | 0 | 69.24044 | -141.5633 | -125.3231 | FLiNaK | no | 0 | 0 | [19 empty] | 5000 | 0 | -89.4
Z1SS3042023Hong228 | 180 | 600 | 48 | Ni | SS | 7930000 | 7.440458 | 18.89483 | 0 | 69.24044 | -141.5633 | -125.3231 | FLiNaK | no | 0 | 0 | [19 empty] | 10000 | 0 | -32
AA1Inconel MA7542021Lee229 | 181 | 750 | 300 | vitreous carbon | Inconel MA754 | 8300000 | 75.23287 | 21.89861 | 0 | 1.019452 | -127.1483 | -62.62703 | FLiNaK | no | 0 | 0 | 21.1 |  |  | 152 | 61.4 | 32.2 | 5.88 | 2.96 | 4.42 | 3.2 | 4.42 | 5.88 |  |  |  |  | 17.6 |  |  |  | 0 |  | -4.8
AA1GH35352021Lee230 | 182 | 750 | 300 | vitreous carbon | Hastelloy N | 8860000 | 71.91197 | 8.201906 | 10.15897 | 4.36372 | -124.0468 | -62.62703 | FLiNaK | no | 0 | 0 | 21.1 |  |  | 152 | 61.4 | 32.2 | 5.88 | 2.96 | 4.42 | 3.2 | 4.42 | 5.88 |  |  |  |  | 17.6 |  |  |  | 0 |  | -2.55
AA1hastelloy N2021Lee231 | 183 | 750 | 300 | vitreous carbon | Hastelloy N | 8860000 | 71.62175 | 8.68575 | 10.49476 | 3.824933 | -124.0877 | -62.62703 | FLiNaK | no | 0 | 0 | 21.1 |  |  | 152 | 61.4 | 32.2 | 5.88 | 2.96 | 4.42 | 3.2 | 4.42 | 5.88 |  |  |  |  | 17.6 |  |  |  | 0 |  | -2.81
C0316 H SS2021Pint232 | 184 | 550 | 1000 | SS | SS | 7980000 | 12.64211 | 18.45258 | 1.337118 | 64.42711 | -142.0247 | -142.0247 | FLiBe | yes | 0 | 0 | [20 empty] | 0 |  | -0.38
C0316 H SS2021Pint233 | 185 | 650 | 1000 | SS | SS | 7980000 | 12.64211 | 18.45258 | 1.337118 | 64.42711 | -138.7732 | -138.7732 | FLiBe | yes | 0 | 0 | [20 empty] | 0 |  | -0.29
AB1Hastelloy N2016Ye234 | 186 | 850 | 400 | graphite | Hastelloy N | 8860000 | 73.98191 | 8.289687 | 10.76571 | 4.580296 | -119.7362 | -60.82175 | FLiNaK | yes | 0 | 0 | 149.5 |  |  |  |  | 60.8 | 26.3 |  | 21.4 |  | 12.9 | [9 empty] | 0 | -26.7 | -0.75
AC1GH35352018Ai235 | 187 | 700 | 100 | graphite | Hastelloy N | 8860000 | 74.20008 | 8.31637 | 11.14751 | 4.329942 | -124.511 | -63.52967 | FLiNaK | yes | 0 | 0 | 6.06 |  |  |  |  | 9.54 | 1.72 |  | 0.12 |  | 0.27 | [9 empty] | 0 | -20 | -0.41
AD1GH35352019Ai236 | 188 | 800 | 400 | graphite | Hastelloy N | 8860000 | 74.91564 | 8.322064 | 11.15514 | 4.332906 | -120.9004 | -61.72439 | FLiNaK | yes | 0 | 0 | 76.46 |  |  |  |  | 26.18 | 12.19 | [13 empty] | 0 | -13.5 | 0.204
AE1Alloy 7092024Yin238 | 189 | 700 | 168 | graphite | Alloy 709 | 7850000 | 23.60004 | 21.25144 | 0.8725114 | 51.38478 | -135.6867 | -63.52967 | FLiNaK | no | 0 | 2 | [20 empty] | 0 | -94.23
AE1Alloy 7092024Yin239 | 190 | 700 | 336 | graphite | Alloy 709 | 7850000 | 23.60004 | 21.25144 | 0.8725114 | 51.38478 | -135.6867 | -63.52967 | FLiNaK | no | 0 | 2 | [20 empty] | 0 | -97.31
AF1Hastelloy B2014Sona240 | 191 | 650 | 15 | graphite | Hastelloy B | 9220000 | 74.14878 | 1.667792 | 17.53572 | 3.928411 | -124.4141 | -64.43231 | FLiNaK | no | 0 | 0 | [20 empty] | 0 |  | -2.7
AF1Hastelloy B2014Sona241 | 192 | 650 | 35 | graphite | Hastelloy B | 9220000 | 74.14878 | 1.667792 | 17.53572 | 3.928411 | -124.4141 | -64.43231 | FLiNaK | no | 0 | 0 | [20 empty] | 0 |  | -5.06
AF1Hastelloy B2014Sona242 | 193 | 650 | 60 | graphite | Hastelloy B | 9220000 | 74.14878 | 1.667792 | 17.53572 | 3.928411 | -124.4141 | -64.43231 | FLiNaK | no | 0 | 0 | [20 empty] | 0 | -30 | -10.94
AF1Hastelloy B2014Sona243 | 194 | 650 | 84 | graphite | Hastelloy B | 9220000 | 74.14878 | 1.667792 | 17.53572 | 3.928411 | -124.4141 | -64.43231 | FLiNaK | no | 0 | 0 | [20 empty] | 0 |  | -10.59
AF1Ni-2012014Sona244 | 195 | 650 | 60 | graphite | Ni-201 | 8900000 | 99.76633 | 0 | 0 | 0.02101202 | -123.6195 | -64.43231 | FLiNaK | no | 0 | 0 | [20 empty] | 0 | -0.1 | -4.92
AF1316 L SS2014Sona245 | 196 | 650 | 60 | graphite | SS | 7980000 | 9.715519 | 17.56613 | 1.165231 | 69.61425 | -138.9754 | -64.43231 | FLiNaK | no | 0 | 0 | [20 empty] | 0 | -37.5 | -107.58
AF1317 L SS2014Sona246 | 197 | 650 | 60 | graphite | SS | 8000000 | 12.55621 | 19.66365 | 1.773986 | 63.55713 | -138.8085 | -64.43231 | FLiNaK | no | 0 | 0 | [20 empty] | 0 | -98.2 | -97.67
AF1ncoloy 800H2014Sona247 | 198 | 650 | 60 | graphite | Incoloy 800 H | 7940000 | 28.63194 | 22.11905 | 0.1096998 | 46.17841 | -137.5876 | -64.43231 | FLiNaK | no | 0 | 0 | [20 empty] | 0 | -53.2 | -214.39
AF1Inconel 6252014Sona248 | 199 | 650 | 60 | graphite | Inconel 625 | 8440000 | 61.24928 | 24.68657 | 5.393041 | 5.068771 | -131.8828 | -64.43231 | FLiNaK | no | 0 | 0 | [20 empty] | 0 | -49.4 | -137
A2316 L SS2025Cihlar249 | 200 | 550 | 720 | graphite | SS | 7980000 | 9.77939 | 18.45323 | 1.391916 | 67.64395 | -142.2585 | -66.23759 | NaF-NaBF4 | no | 0 | 0 | [20 empty] | 0 |  | -0.75
A2316 L SS2025Cihlar250 | 201 | 700 | 720 | graphite | SS | 7980000 | 9.77939 | 18.45323 | 1.391916 | 67.64395 | -137.3876 | -63.52967 | NaF-NaBF4 | no | 0 | 0 | [20 empty] | 0 |  | -1.12
A2316 L SS2025Cihlar251 | 202 | 550 | 2160 | graphite | SS | 7980000 | 9.77939 | 18.45323 | 1.391916 | 67.64395 | -142.2585 | -66.23759 | NaF-NaBF4 | no | 0 | 0 | [20 empty] | 0 |  | -0.63
A2316 L SS2025Cihlar252 | 203 | 700 | 2160 | graphite | SS | 7980000 | 9.77939 | 18.45323 | 1.391916 | 67.64395 | -137.3876 | -63.52967 | NaF-NaBF4 | no | 0 | 0 | [20 empty] | 0 |  | -1.9
A2Incoloy 800HT2025Cihlar253 | 204 | 550 | 750 | graphite | Incoloy 800 HT | 7940000 | 29.15335 | 21.59965 | 0 | 47.58796 | -140.2665 | -66.23759 | NaF-NaBF4 | no | 0 | 0 | [20 empty] | 0 |  | -0.9
A2Incoloy 800HT2025Cihlar254 | 205 | 700 | 720 | graphite | Incoloy 800 HT | 7940000 | 29.15335 | 21.59965 | 0 | 47.58796 | -135.2566 | -63.52967 | NaF-NaBF4 | no | 0 | 0 | [20 empty] | 0 |  | -1.01
A2Incoloy 800HT2025Cihlar255 | 206 | 550 | 2160 | graphite | Incoloy 800 HT | 7940000 | 29.15335 | 21.59965 | 0 | 47.58796 | -140.2665 | -66.23759 | NaF-NaBF4 | no | 0 | 0 | [20 empty] | 0 |  | -0.52
A2Inconel 6002025Cihlar259 | 207 | 550 | 720 | graphite | Inconel 600 | 8470000 | 73.61091 | 17.68179 | 0 | 8.575497 | -133.2455 | -66.23759 | NaF-NaBF4 | no | 0 | 0 | [20 empty] | 0 |  | -0.23
A2Inconel 6002025Cihlar260 | 208 | 700 | 720 | graphite | Inconel 600 | 8470000 | 73.61091 | 17.68179 | 0 | 8.575497 | -127.9754 | -63.52967 | NaF-NaBF4 | no | 0 | 0 | [20 empty] | 0 |  | -0.95
A2Inconel 6002025Cihlar261 | 209 | 550 | 2160 | graphite | Inconel 600 | 8470000 | 73.61091 | 17.68179 | 0 | 8.575497 | -133.2455 | -66.23759 | NaF-NaBF4 | no | 0 | 0 | [20 empty] | 0 |  | -0.53
A2Inconel 6002025Cihlar262 | 210 | 700 | 2160 | graphite | Inconel 600 | 8470000 | 73.61091 | 17.68179 | 0 | 8.575497 | -127.9754 | -63.52967 | NaF-NaBF4 | no | 0 | 0 | [20 empty] | 0 |  | -1.65
A2Inconel 6252025Cihlar263 | 211 | 550 | 720 | graphite | Inconel 625 | 8440000 | 65.97666 | 23.99599 | 3.767985 | 4.178515 | -134.4923 | -66.23759 | NaF-NaBF4 | no | 0 | 0 | [20 empty] | 0 |  | -0.27
A2Inconel 6252025Cihlar264 | 212 | 700 | 720 | graphite | Inconel 625 | 8440000 | 65.97666 | 23.99599 | 3.767985 | 4.178515 | -129.3441 | -63.52967 | NaF-NaBF4 | no | 0 | 0 | [20 empty] | 0 |  | -0.51
A2Inconel 6252025Cihlar265 | 213 | 550 | 2160 | graphite | Inconel 625 | 8440000 | 65.97666 | 23.99599 | 3.767985 | 4.178515 | -134.4923 | -66.23759 | NaF-NaBF4 | no | 0 | 0 | [20 empty] | 0 |  | -0.5
A2Inconel 7182025Cihlar266 | 214 | 500 | 720 | graphite | Inconel 718 | 8190000 | 51.06726 | 20.90901 | 2.301594 | 15.50222 | -138.9405 | -67.14023 | NaF-NaBF4 | no | 0 | 0 | [20 empty] | 0 |  | -0.63
A2Inconel 7182025Cihlar267 | 215 | 700 | 720 | graphite | Inconel 718 | 8190000 | 51.06726 | 20.90901 | 2.301594 | 15.50222 | -132.3584 | -63.52967 | NaF-NaBF4 | no | 0 | 0 | [20 empty] | 0 |  | -0.85
A2Inconel 7182025Cihlar268 | 216 | 700 | 2160 | graphite | Inconel 718 | 8190000 | 51.06726 | 20.90901 | 2.301594 | 15.50222 | -132.3584 | -63.52967 | NaF-NaBF4 | no | 0 | 0 | [20 empty] | 0 |  | -1.07
AG1316 SS2024Hong273 | 217 | 700 | 48 | Ni | SS | 7980000 | 13.21358 | 19.17457 | 1.731759 | 61.48794 | -137.0308 | -121.7482 | FLiNaK | no | 0 | 0 | [20 empty] | 0 | -20.1
AH1Cr2014Qui274 | 218 | 700 | 500 | graphite | Cr | 8960000 | 0 | 100 | 0 | 0 | -149.7402 | -63.52967 | FLiNaK | yes | 0 | 0 | 14 |  | 10 | 22 | 11 | 14 | 3 |  |  | 19 |  | 7 | [8 empty] | 0 |  | -62
AH1Cr2014Qui275 | 219 | 700 | 500 | graphite | Cr | 8960000 | 0 | 100 | 0 | 0 | -149.7402 | -63.52967 | FLiNaK | yes | 0 | 0 | 14 |  | 10 | 22 | 11 | 14 | 3 |  |  | 19 |  | 7 | [8 empty] | 0 |  | -85
AH1Cr2014Qui276 | 220 | 700 | 500 | graphite | Cr | 8960000 | 0 | 100 | 0 | 0 | -149.7402 | -63.52967 | FLiNaK | yes | 0 | 0 | 14 |  | 10 | 22 | 11 | 14 | 3 |  |  | 19 |  | 7 | [8 empty] | 0 |  | -54
AH1Cr2014Qui277 | 221 | 700 | 500 | Ni | Cr | 8960000 | 0 | 100 | 0 | 0 | -149.7402 | -121.7482 | FLiNaK | yes | 0 | 0 | 14 |  | 10 | 22 | 11 | 14 | 3 |  |  | 19 |  | 7 | [8 empty] | 0 |  | -49
AH1Cr2014Qui278 | 222 | 700 | 500 | Ni | Cr | 8960000 | 0 | 100 | 0 | 0 | -149.7402 | -121.7482 | FLiNaK | yes | 0 | 0 | 14 |  | 10 | 22 | 11 | 14 | 3 |  |  | 19 |  | 7 | [8 empty] | 0 |  | -36
AH1Cr2014Qui279 | 223 | 700 | 500 | Ni | Cr | 8960000 | 0 | 100 | 0 | 0 | -149.7402 | -121.7482 | FLiNaK | yes | 0 | 0 | 14 |  | 10 | 22 | 11 | 14 | 3 |  |  | 19 |  | 7 | [8 empty] | 0 |  | -42
AL1316 L SS2012Cheng280 | 224 | 850 | 1000 | SS | SS | 7980000 | 9.724048 | 18.41292 | 1.285593 | 67.7089 | -132.6394 | -132.6394 | FLiNaK | no | 0 | 0 | [13 empty] | 19120 | [6 empty] | 0 |  | 5.22
AL1Hastelloy N2012Cheng281 | 225 | 850 | 1000 | SS | Hastelloy N | 8860000 | 71.49026 | 9.313261 | 10.21343 | 4.465696 | -120.9489 | -136.543 | FLiNaK | no | 0 | 0 | [13 empty] | 19120 | [6 empty] | 0 |  | 25.5
AM1Ni-2012015Olson282 | 226 | 850 | 500 | graphite | Ni-201 | 8900000 | 99.58276 | 0 | 0 | 0.1052783 | -116.4256 | -60.82175 | FLiNaK | yes | 0 | 0 | [20 empty] | 0 |  | -0.1
AM1Ni-2012015Olson283 | 227 | 850 | 500 | Ni | Ni-201 | 8900000 | 99.58276 | 0 | 0 | 0.1052783 | -116.4256 | -116.386 | FLiNaK | yes | 0 | 0 | [20 empty] | 0 |  | -0.6
AM1Hastelloy N2015Olson284 | 228 | 850 | 500 | graphite | Hastelloy N | 8860000 | 76.58635 | 7.542503 | 10.44513 | 4.45877 | -118.8492 | -60.82175 | FLiNaK | yes | 0 | 0 | [20 empty] | 0 |  | -2.3
AM1Hastelloy N2015Olson285 | 229 | 850 | 500 | Ni | Hastelloy N | 8860000 | 76.58635 | 7.542503 | 10.44513 | 4.45877 | -118.8492 | -116.386 | FLiNaK | yes | 0 | 0 | [20 empty] | 0 |  | -0.8
AM1Incoloy 800H2015Olson286 | 230 | 850 | 500 | graphite | Incoloy 800 H | 7940000 | 30.02432 | 21.87646 | 0 | 45.22986 | -130.2848 | -60.82175 | FLiNaK | yes | 0 | 0 | [20 empty] | 0 |  | -28.6
AM1Incoloy 800H2015Olson287 | 231 | 850 | 500 | Ni | Incoloy 800 H | 7940000 | 30.02432 | 21.87646 | 0 | 45.22986 | -130.2848 | -116.386 | FLiNaK | yes | 0 | 0 | [20 empty] | 0 |  | -33
AM1Incoloy 800H2015Olson289 | 232 | 850 | 500 | Incoloy 800 H | Incoloy 800 H | 7940000 | 30.02432 | 21.87646 | 0 | 45.22986 | -130.2848 | -130.2848 | FLiNaK | yes | 0 | 0 | [20 empty] | 0 |  | -0.2

## Old-corrosion dataset to export
Test_ID | Experimental Velocity [cm/s] | temperature | dive_time | crucible | id_material | density [g/m^3] | Ni_mol | Cr_mol | Mo_mol | Fe_mol | W_mol | Co_mol | Mn_mol | Al_mol | Ti_mol | Si_mol2 | C_mol | Cu_mol | Nb_mol | V_mol | P_mol | S_mol | B_mol | Mg_mol | Sn_mol | Zr_mol | O_mol | N_mol | Y_mol | H_mol | Ellingham ∆G [kcal/gfw] of material (approx. With Ni-Cr-Mo-Fe-W-Co-Mn-Al-Ti potential weighted by mol%) | Ellingham ∆G [kcal/gfw] of crucible (approx. With Ni-Cr-Mo-Fe-W-Co-Mn-Al-Ti potential weighted by mol%) | length_a_sample | length_b_sample | thickness_sample | molten_salt | ms_purified | Residual Moisture wt.% | euf3 | Fe_ppmw impurity pre | S_ppmw impurity pre | P_ppmw impurity pre | Ca_ppmw impurity pre | Al_ppmw impurity pre | Ni_ppmw impurity pre | Cr_ppmw impurity pre | Ti_ppmw impurity pre | Mo_ppmw impurity pre | Mg_ppmw impurity pre2 | Mn_ppmw impurity pre | Zn_ppmw impurity pre | HF_ppmw impurity pre | Zr_ppmw impurity pre | C_ppmw impurity pre | W_ppmw impurity pre | Cu_ppmw impurity pre | Si_ppmw impurity pre | O2-_ppmw impurity pre | Te_ppmw impurity pre | Residual Moisture wt.% after | Fe_ppmw impurity after | S_ppmw impurity after | P_ppmw impurity after | Ca_ppmw impurity after | Al_ppmw impurity after | Ni_ppmw impurity after | Cr_ppmw impurity after | Ti_ppmw impurity after | Mo_ppmw impurity after | Mg_ppmw impurity after | Mn_ppmw impurity after | Zn_ppmw impurity after | HF_ppmw impurity after | Zr_ppmw impurity after | C_ppmw impurity after | W_ppmw impurity after | Cu_ppmw impurity after | Si_ppmw impurity after | O2-_ppmw impurity after | Te_ppmw impurity after | beam_energy | Beam Current density[uA/cm^2] | max_depth_selective_diss [um] | weight_loss [mg/cm^2] | Unique ID
A0316 L SS2015Zheng0 | 0 | 700 | 1000 | 316 L SS | 316 L SS | 7980000 | 9.426374 | 17.85567 | 1.156789 | 67.79448 | 0 | 0 | 1.537337 | 0 | 0 | 0.6070593 | 1.033865 | 0.3295495 | 0 | 0 | 0.05523888 | 0.002753248 | 0 | 0 | 0 | 0 | 0 | 0.2008891 | 0 | 0 | -136.543 | -136.543 | 13 | 7 | 1 | FLiBe | yes |  | 0 | [41 empty] | 0 |  | -6.4 | -0.22 | 1
A0316 L SS2015Zheng1 | 0 | 700 | 1000 | graphite | 316 L SS | 7980000 | 9.426374 | 17.85567 | 1.156789 | 67.79448 | 0 | 0 | 1.537337 | 0 | 0 | 0.6070593 | 1.033865 | 0.3295495 | 0 | 0 | 0.05523888 | 0.002753248 | 0 | 0 | 0 | 0 | 0 | 0.2008891 | 0 | 0 | -136.543 | -63.52967 | 13 | 7 | 1 | FLiBe | yes |  | 0 | [41 empty] | 0 |  | -13.7 | -0.27 | 2
A0316 L SS2015Zheng2 | 0 | 700 | 2000 | 316 L SS | 316 L SS | 7980000 | 9.426374 | 17.85567 | 1.156789 | 67.79448 | 0 | 0 | 1.537337 | 0 | 0 | 0.6070593 | 1.033865 | 0.3295495 | 0 | 0 | 0.05523888 | 0.002753248 | 0 | 0 | 0 | 0 | 0 | 0.2008891 | 0 | 0 | -136.543 | -136.543 | 13 | 7 | 1 | FLiBe | yes |  | 0 | [41 empty] | 0 |  | -10.7 | -0.35 | 3
A0316 L SS2015Zheng3 | 0 | 700 | 2000 | graphite | 316 L SS | 7980000 | 9.426374 | 17.85567 | 1.156789 | 67.79448 | 0 | 0 | 1.537337 | 0 | 0 | 0.6070593 | 1.033865 | 0.3295495 | 0 | 0 | 0.05523888 | 0.002753248 | 0 | 0 | 0 | 0 | 0 | 0.2008891 | 0 | 0 | -136.543 | -63.52967 | 13 | 7 | 1 | FLiBe | yes |  | 0 | [41 empty] | 0 |  | -19.4 | -0.41 | 4
A0316 L SS2015Zheng4 | 0 | 700 | 3000 | 316 L SS | 316 L SS | 7980000 | 9.426374 | 17.85567 | 1.156789 | 67.79448 | 0 | 0 | 1.537337 | 0 | 0 | 0.6070593 | 1.033865 | 0.3295495 | 0 | 0 | 0.05523888 | 0.002753248 | 0 | 0 | 0 | 0 | 0 | 0.2008891 | 0 | 0 | -136.543 | -136.543 | 13 | 7 | 1 | FLiBe | yes |  | 0 | [41 empty] | 0 |  | -11.5 | -0.55 | 5
A0316 L SS2015Zheng5 | 0 | 700 | 3000 | graphite | 316 L SS | 7980000 | 9.426374 | 17.85567 | 1.156789 | 67.79448 | 0 | 0 | 1.537337 | 0 | 0 | 0.6070593 | 1.033865 | 0.3295495 | 0 | 0 | 0.05523888 | 0.002753248 | 0 | 0 | 0 | 0 | 0 | 0.2008891 | 0 | 0 | -136.543 | -63.52967 | 13 | 7 | 1 | FLiBe | yes |  | 0 | [41 empty] | 0 |  | -22.5 | -0.5 | 6
A0Hastelloy N2015Zheng6 | 0 | 700 | 1000 | Ni | Hastelloy N | 8860000 | 72.82261 | 8.103389 | 10.03695 | 4.311306 | 0.1637557 | 0.2042987 | 0.8765432 | 0.3792966 | 0.2263503 | 2.142991 | 0.4009766 | 0.3315313 | 0 | 0 | 0 | 0 | 0 | 0 | 0 | 0 | 0 | 0 | 0 | 0 | -125.2846 | -121.7482 | 13 | 7 | 1 | FLiBe | yes |  | 0 | [41 empty] | 0 |  | -3.5 | -0.124 | 7
A0Hastelloy N2015Zheng7 | 0 | 700 | 1000 | graphite | Hastelloy N | 8860000 | 72.82261 | 8.103389 | 10.03695 | 4.311306 | 0.1637557 | 0.2042987 | 0.8765432 | 0.3792966 | 0.2263503 | 2.142991 | 0.4009766 | 0.3315313 | 0 | 0 | 0 | 0 | 0 | 0 | 0 | 0 | 0 | 0 | 0 | 0 | -125.2846 | -63.52967 | 13 | 7 | 1 | FLiBe | yes |  | 0 | [41 empty] | 0 |  | -9 | 0.165 | 8
A0Ni-20 Cr2015Zheng8 | 0 | 700 | 50 | Ni | Ni-20 Cr | 8570000 | 77.99318 | 22.00682 | 0 | 0 | 0 | 0 | 0 | 0 | 0 | 0 | 0 | 0 | 0 | 0 | 0 | 0 | 0 | 0 | 0 | 0 | 0 | 0 | 0 | 0 | -127.9084 | -121.7482 | 12.7 | 6.3 | 2.3 | FLiBe | yes |  | 0 | [41 empty] | 0 |  | -18.2 | -0.67 | 9
A0Ni-20 Cr2015Zheng9 | 0 | 700 | 500 | Ni | Ni-20 Cr | 8570000 | 77.99318 | 22.00682 | 0 | 0 | 0 | 0 | 0 | 0 | 0 | 0 | 0 | 0 | 0 | 0 | 0 | 0 | 0 | 0 | 0 | 0 | 0 | 0 | 0 | 0 | -127.9084 | -121.7482 | 12.7 | 6.3 | 2.3 | FLiBe | yes |  | 0 | [41 empty] | 0 |  | -84.5 | -3.05 | 10
A0Ni-20 Cr2015Zheng10 | 0 | 700 | 1000 | Ni | Ni-20 Cr | 8570000 | 77.99318 | 22.00682 | 0 | 0 | 0 | 0 | 0 | 0 | 0 | 0 | 0 | 0 | 0 | 0 | 0 | 0 | 0 | 0 | 0 | 0 | 0 | 0 | 0 | 0 | -127.9084 | -121.7482 | 12.7 | 6.3 | 2.3 | FLiBe | yes |  | 0 | [41 empty] | 0 |  | -140.8 | -7.12 | 11
A0Ni-5Cr2015Zheng11 | 0 | 700 | 50 | Ni | Ni-5Cr | 8700000 | 94.3928 | 5.6072 | 0 | 0 | 0 | 0 | 0 | 0 | 0 | 0 | 0 | 0 | 0 | 0 | 0 | 0 | 0 | 0 | 0 | 0 | 0 | 0 | 0 | 0 | -123.3178 | -121.7482 | 12.7 | 6.3 | 0.58 | FLiBe | yes |  | 0 | [41 empty] | 0 |  | -5.6 | -0.08 | 12
A0Ni-5Cr2015Zheng12 | 0 | 700 | 500 | Ni | Ni-5Cr | 8700000 | 94.3928 | 5.6072 | 0 | 0 | 0 | 0 | 0 | 0 | 0 | 0 | 0 | 0 | 0 | 0 | 0 | 0 | 0 | 0 | 0 | 0 | 0 | 0 | 0 | 0 | -123.3178 | -121.7482 | 12.7 | 6.3 | 0.58 | FLiBe | yes |  | 0 | [41 empty] | 0 |  | -18 | -0.27 | 13
A0Ni-5Cr2015Zheng13 | 0 | 700 | 1000 | Ni | Ni-5Cr | 8700000 | 94.3928 | 5.6072 | 0 | 0 | 0 | 0 | 0 | 0 | 0 | 0 | 0 | 0 | 0 | 0 | 0 | 0 | 0 | 0 | 0 | 0 | 0 | 0 | 0 | 0 | -123.3178 | -121.7482 | 12.7 | 6.3 | 0.58 | FLiBe | yes |  | 0 | [41 empty] | 0 |  | -21.8 | -0.43 | 14
B1Cr2023Pint24 | 0 | 550 | 500 | Mo | Cr | 8960000 | 0 | 100 | 0 | 0 | 0 | 0 | 0 | 0 | 0 | 0 | 0 | 0 | 0 | 0 | 0 | 0 | 0 | 0 | 0 | 0 | 0 | 0 | 0 | 0 | -154.8857 | -117.9005 | 20 | 10 | 1.5 | FLiNaK | yes |  | 0 | 16 |  |  |  |  | 6 | 7 |  |  |  | 1 |  |  | 314 |  |  |  |  | 590 | [22 empty] | 0 |  |  | -2.64 | 15
B1Cr2023Pint25 | 0 | 550 | 1000 | Mo | Cr | 8960000 | 0 | 100 | 0 | 0 | 0 | 0 | 0 | 0 | 0 | 0 | 0 | 0 | 0 | 0 | 0 | 0 | 0 | 0 | 0 | 0 | 0 | 0 | 0 | 0 | -154.8857 | -117.9005 | 20 | 10 | 1.5 | FLiNaK | yes |  | 0 | 16 |  |  |  |  | 6 | 7 |  |  |  | 1 |  |  | 314 |  |  |  |  | 590 | [22 empty] | 0 |  |  | -3.31 | 16
B1Cr2023Pint26 | 0 | 550 | 2000 | Mo | Cr | 8960000 | 0 | 100 | 0 | 0 | 0 | 0 | 0 | 0 | 0 | 0 | 0 | 0 | 0 | 0 | 0 | 0 | 0 | 0 | 0 | 0 | 0 | 0 | 0 | 0 | -154.8857 | -117.9005 | 20 | 10 | 1.5 | FLiNaK | yes |  | 0 | 16 |  |  |  |  | 6 | 7 |  |  |  | 1 |  |  | 314 |  |  |  |  | 590 | [22 empty] | 0 |  |  | -2.94 | 17
B1Cr2023Pint27 | 0 | 650 | 500 | Mo | Cr | 8960000 | 0 | 100 | 0 | 0 | 0 | 0 | 0 | 0 | 0 | 0 | 0 | 0 | 0 | 0 | 0 | 0 | 0 | 0 | 0 | 0 | 0 | 0 | 0 | 0 | -151.4554 | -115.9381 | 20 | 10 | 1.5 | FLiNaK | yes |  | 0 | 16 |  |  |  |  | 6 | 7 |  |  |  | 1 |  |  | 314 |  |  |  |  | 590 | [22 empty] | 0 |  |  | -1.96 | 18
B1Cr2023Pint28 | 0 | 650 | 1000 | Mo | Cr | 8960000 | 0 | 100 | 0 | 0 | 0 | 0 | 0 | 0 | 0 | 0 | 0 | 0 | 0 | 0 | 0 | 0 | 0 | 0 | 0 | 0 | 0 | 0 | 0 | 0 | -151.4554 | -115.9381 | 20 | 10 | 1.5 | FLiNaK | yes |  | 0 | 16 |  |  |  |  | 6 | 7 |  |  |  | 1 |  |  | 314 |  |  |  |  | 590 | [22 empty] | 0 |  |  | -1.97 | 19
B1Cr2023Pint29 | 0 | 650 | 2000 | Mo | Cr | 8960000 | 0 | 100 | 0 | 0 | 0 | 0 | 0 | 0 | 0 | 0 | 0 | 0 | 0 | 0 | 0 | 0 | 0 | 0 | 0 | 0 | 0 | 0 | 0 | 0 | -151.4554 | -115.9381 | 20 | 10 | 1.5 | FLiNaK | yes |  | 0 | 16 |  |  |  |  | 6 | 7 |  |  |  | 1 |  |  | 314 |  |  |  |  | 590 | [22 empty] | 0 |  |  | -2.03 | 20
B1Cr2023Pint30 | 0 | 750 | 500 | Mo | Cr | 8960000 | 0 | 100 | 0 | 0 | 0 | 0 | 0 | 0 | 0 | 0 | 0 | 0 | 0 | 0 | 0 | 0 | 0 | 0 | 0 | 0 | 0 | 0 | 0 | 0 | -148.0251 | -113.9758 | 20 | 10 | 1.5 | FLiNaK | yes |  | 0 | 16 |  |  |  |  | 6 | 7 |  |  |  | 1 |  |  | 314 |  |  |  |  | 590 | [22 empty] | 0 |  |  | -2.66 | 21
B1Cr2023Pint31 | 0 | 750 | 1000 | Mo | Cr | 8960000 | 0 | 100 | 0 | 0 | 0 | 0 | 0 | 0 | 0 | 0 | 0 | 0 | 0 | 0 | 0 | 0 | 0 | 0 | 0 | 0 | 0 | 0 | 0 | 0 | -148.0251 | -113.9758 | 20 | 10 | 1.5 | FLiNaK | yes |  | 0 | 16 |  |  |  |  | 6 | 7 |  |  |  | 1 |  |  | 314 |  |  |  |  | 590 | [22 empty] | 0 |  |  | -3.06 | 22
B1Cr2023Pint32 | 0 | 750 | 2000 | Mo | Cr | 8960000 | 0 | 100 | 0 | 0 | 0 | 0 | 0 | 0 | 0 | 0 | 0 | 0 | 0 | 0 | 0 | 0 | 0 | 0 | 0 | 0 | 0 | 0 | 0 | 0 | -148.0251 | -113.9758 | 20 | 10 | 1.5 | FLiNaK | yes |  | 0 | 16 |  |  |  |  | 6 | 7 |  |  |  | 1 |  |  | 314 |  |  |  |  | 590 | [22 empty] | 0 |  |  | -2.36 | 23
B1Cr2023Pint33 | 0 | 850 | 100 | Mo | Cr | 8960000 | 0 | 100 | 0 | 0 | 0 | 0 | 0 | 0 | 0 | 0 | 0 | 0 | 0 | 0 | 0 | 0 | 0 | 0 | 0 | 0 | 0 | 0 | 0 | 0 | -144.5948 | -112.0134 | 20 | 10 | 2 | FLiNaK | yes |  | 0 | 16 |  |  |  |  | 6 | 7 |  |  |  | 1 |  |  | 314 |  |  |  |  | 590 | [22 empty] | 0 |  |  | -0.74 | 24
B1Cr2023Pint34 | 0 | 850 | 500 | Mo | Cr | 8960000 | 0 | 100 | 0 | 0 | 0 | 0 | 0 | 0 | 0 | 0 | 0 | 0 | 0 | 0 | 0 | 0 | 0 | 0 | 0 | 0 | 0 | 0 | 0 | 0 | -144.5948 | -112.0134 | 20 | 10 | 2 | FLiNaK | yes |  | 0 | 16 |  |  |  |  | 6 | 7 |  |  |  | 1 |  |  | 314 |  |  |  |  | 590 | [22 empty] | 0 |  |  | -0.96 | 25
B1Cr2023Pint35 | 0 | 850 | 2000 | Mo | Cr | 8960000 | 0 | 100 | 0 | 0 | 0 | 0 | 0 | 0 | 0 | 0 | 0 | 0 | 0 | 0 | 0 | 0 | 0 | 0 | 0 | 0 | 0 | 0 | 0 | 0 | -144.5948 | -112.0134 | 20 | 10 | 2 | FLiNaK | yes |  | 0 | 16 |  |  |  |  | 6 | 7 |  |  |  | 1 |  |  | 314 |  |  |  |  | 590 | [22 empty] | 0 |  |  | -1.5 | 26
B0Cr2023Pint36 | 0 | 550 | 100 | Mo | Cr | 8960000 | 0 | 100 | 0 | 0 | 0 | 0 | 0 | 0 | 0 | 0 | 0 | 0 | 0 | 0 | 0 | 0 | 0 | 0 | 0 | 0 | 0 | 0 | 0 | 0 | -154.8857 | -117.9005 | 20 | 10 | 1.5 | FLiBe | yes |  | 0 | [41 empty] | 0 |  |  | -0.48 | 27
B0Cr2023Pint37 | 0 | 550 | 500 | Mo | Cr | 8960000 | 0 | 100 | 0 | 0 | 0 | 0 | 0 | 0 | 0 | 0 | 0 | 0 | 0 | 0 | 0 | 0 | 0 | 0 | 0 | 0 | 0 | 0 | 0 | 0 | -154.8857 | -117.9005 | 20 | 10 | 1.5 | FLiBe | yes |  | 0 | [41 empty] | 0 |  |  | -0.84 | 28
B0Cr2023Pint38 | 0 | 550 | 2000 | Mo | Cr | 8960000 | 0 | 100 | 0 | 0 | 0 | 0 | 0 | 0 | 0 | 0 | 0 | 0 | 0 | 0 | 0 | 0 | 0 | 0 | 0 | 0 | 0 | 0 | 0 | 0 | -154.8857 | -117.9005 | 20 | 10 | 1.5 | FLiBe | yes |  | 0 | [41 empty] | 0 |  |  | -0.81 | 29
B0Cr2023Pint39 | 0 | 650 | 100 | Mo | Cr | 8960000 | 0 | 100 | 0 | 0 | 0 | 0 | 0 | 0 | 0 | 0 | 0 | 0 | 0 | 0 | 0 | 0 | 0 | 0 | 0 | 0 | 0 | 0 | 0 | 0 | -151.4554 | -115.9381 | 20 | 10 | 1.5 | FLiBe | yes |  | 0 | [41 empty] | 0 |  |  | -0.95 | 30
B0Cr2023Pint40 | 0 | 650 | 500 | Mo | Cr | 8960000 | 0 | 100 | 0 | 0 | 0 | 0 | 0 | 0 | 0 | 0 | 0 | 0 | 0 | 0 | 0 | 0 | 0 | 0 | 0 | 0 | 0 | 0 | 0 | 0 | -151.4554 | -115.9381 | 20 | 10 | 1.5 | FLiBe | yes |  | 0 | [41 empty] | 0 |  |  | -1.88 | 31
B0Cr2023Pint41 | 0 | 650 | 2000 | Mo | Cr | 8960000 | 0 | 100 | 0 | 0 | 0 | 0 | 0 | 0 | 0 | 0 | 0 | 0 | 0 | 0 | 0 | 0 | 0 | 0 | 0 | 0 | 0 | 0 | 0 | 0 | -151.4554 | -115.9381 | 20 | 10 | 1.5 | FLiBe | yes |  | 0 | [41 empty] | 0 |  |  | -0.96 | 32
B0Cr2023Pint42 | 0 | 750 | 100 | Mo | Cr | 8960000 | 0 | 100 | 0 | 0 | 0 | 0 | 0 | 0 | 0 | 0 | 0 | 0 | 0 | 0 | 0 | 0 | 0 | 0 | 0 | 0 | 0 | 0 | 0 | 0 | -148.0251 | -113.9758 | 20 | 10 | 1.5 | FLiBe | yes |  | 0 | [41 empty] | 0 |  |  | -1.65 | 33
B0Cr2023Pint43 | 0 | 750 | 500 | Mo | Cr | 8960000 | 0 | 100 | 0 | 0 | 0 | 0 | 0 | 0 | 0 | 0 | 0 | 0 | 0 | 0 | 0 | 0 | 0 | 0 | 0 | 0 | 0 | 0 | 0 | 0 | -148.0251 | -113.9758 | 20 | 10 | 1.5 | FLiBe | yes |  | 0 | [41 empty] | 0 |  |  | -1.97 | 34
B0Cr2023Pint44 | 0 | 750 | 2000 | Mo | Cr | 8960000 | 0 | 100 | 0 | 0 | 0 | 0 | 0 | 0 | 0 | 0 | 0 | 0 | 0 | 0 | 0 | 0 | 0 | 0 | 0 | 0 | 0 | 0 | 0 | 0 | -148.0251 | -113.9758 | 20 | 10 | 1.5 | FLiBe | yes |  | 0 | [41 empty] | 0 |  |  | -1.8 | 35
B0Cr2023Pint45 | 0 | 850 | 100 | Mo | Cr | 8960000 | 0 | 100 | 0 | 0 | 0 | 0 | 0 | 0 | 0 | 0 | 0 | 0 | 0 | 0 | 0 | 0 | 0 | 0 | 0 | 0 | 0 | 0 | 0 | 0 | -144.5948 | -112.0134 | 20 | 10 | 2 | FLiBe | yes |  | 0 | [41 empty] | 0 |  |  | -2.24 | 36
B0Cr2023Pint46 | 0 | 850 | 500 | Mo | Cr | 8960000 | 0 | 100 | 0 | 0 | 0 | 0 | 0 | 0 | 0 | 0 | 0 | 0 | 0 | 0 | 0 | 0 | 0 | 0 | 0 | 0 | 0 | 0 | 0 | 0 | -144.5948 | -112.0134 | 20 | 10 | 2 | FLiBe | yes |  | 0 | [41 empty] | 0 |  |  | -5.77 | 37
B0Cr2023Pint47 | 0 | 850 | 2000 | Mo | Cr | 8960000 | 0 | 100 | 0 | 0 | 0 | 0 | 0 | 0 | 0 | 0 | 0 | 0 | 0 | 0 | 0 | 0 | 0 | 0 | 0 | 0 | 0 | 0 | 0 | 0 | -144.5948 | -112.0134 | 20 | 10 | 2 | FLiBe | yes |  | 0 | [41 empty] | 0 |  |  | -9.1 | 38
B0Fe2023Pint48 | 0 | 550 | 100 | Fe | Fe | 7874000 | 0 | 0 | 0 | 100 | 0 | 0 | 0 | 0 | 0 | 0 | 0 | 0 | 0 | 0 | 0 | 0 | 0 | 0 | 0 | 0 | 0 | 0 | 0 | 0 | -140.8191 | -140.8191 | 20 | 10 | 1.5 | FLiBe | yes |  | 0 | [41 empty] | 0 |  |  | -0.38 | 39
B0Fe2023Pint49 | 0 | 550 | 500 | Fe | Fe | 7874000 | 0 | 0 | 0 | 100 | 0 | 0 | 0 | 0 | 0 | 0 | 0 | 0 | 0 | 0 | 0 | 0 | 0 | 0 | 0 | 0 | 0 | 0 | 0 | 0 | -140.8191 | -140.8191 | 20 | 10 | 1.5 | FLiBe | yes |  | 0 | [41 empty] | 0 |  |  | -0.37 | 40
B0Fe2023Pint50 | 0 | 550 | 2000 | Fe | Fe | 7874000 | 0 | 0 | 0 | 100 | 0 | 0 | 0 | 0 | 0 | 0 | 0 | 0 | 0 | 0 | 0 | 0 | 0 | 0 | 0 | 0 | 0 | 0 | 0 | 0 | -140.8191 | -140.8191 | 20 | 10 | 1.5 | FLiBe | yes |  | 0 | [41 empty] | 0 |  |  | -0.38 | 41
B0Fe2023Pint51 | 0 | 650 | 100 | Fe | Fe | 7874000 | 0 | 0 | 0 | 100 | 0 | 0 | 0 | 0 | 0 | 0 | 0 | 0 | 0 | 0 | 0 | 0 | 0 | 0 | 0 | 0 | 0 | 0 | 0 | 0 | -137.6264 | -137.6264 | 20 | 10 | 1.5 | FLiBe | yes |  | 0 | [41 empty] | 0 |  |  | -0.22 | 42
B0Fe2023Pint52 | 0 | 650 | 500 | Fe | Fe | 7874000 | 0 | 0 | 0 | 100 | 0 | 0 | 0 | 0 | 0 | 0 | 0 | 0 | 0 | 0 | 0 | 0 | 0 | 0 | 0 | 0 | 0 | 0 | 0 | 0 | -137.6264 | -137.6264 | 20 | 10 | 1.5 | FLiBe | yes |  | 0 | [41 empty] | 0 |  |  | -0.19 | 43
B0Fe2023Pint53 | 0 | 650 | 2000 | Fe | Fe | 7874000 | 0 | 0 | 0 | 100 | 0 | 0 | 0 | 0 | 0 | 0 | 0 | 0 | 0 | 0 | 0 | 0 | 0 | 0 | 0 | 0 | 0 | 0 | 0 | 0 | -137.6264 | -137.6264 | 20 | 10 | 1.5 | FLiBe | yes |  | 0 | [41 empty] | 0 |  |  | -0.25 | 44
B0Fe2023Pint54 | 0 | 750 | 100 | Fe | Fe | 7874000 | 0 | 0 | 0 | 100 | 0 | 0 | 0 | 0 | 0 | 0 | 0 | 0 | 0 | 0 | 0 | 0 | 0 | 0 | 0 | 0 | 0 | 0 | 0 | 0 | -134.4337 | -134.4337 | 20 | 10 | 1.5 | FLiBe | yes |  | 0 | [41 empty] | 0 |  |  | -0.19 | 45
B0Fe2023Pint55 | 0 | 750 | 500 | Fe | Fe | 7874000 | 0 | 0 | 0 | 100 | 0 | 0 | 0 | 0 | 0 | 0 | 0 | 0 | 0 | 0 | 0 | 0 | 0 | 0 | 0 | 0 | 0 | 0 | 0 | 0 | -134.4337 | -134.4337 | 20 | 10 | 1.5 | FLiBe | yes |  | 0 | [41 empty] | 0 |  |  | -0.07 | 46
B0Fe2023Pint56 | 0 | 750 | 2000 | Fe | Fe | 7874000 | 0 | 0 | 0 | 100 | 0 | 0 | 0 | 0 | 0 | 0 | 0 | 0 | 0 | 0 | 0 | 0 | 0 | 0 | 0 | 0 | 0 | 0 | 0 | 0 | -134.4337 | -134.4337 | 20 | 10 | 1.5 | FLiBe | yes |  | 0 | [41 empty] | 0 |  |  | -0.02 | 47
B0Fe2023Pint57 | 0 | 850 | 100 | Fe | Fe | 7874000 | 0 | 0 | 0 | 100 | 0 | 0 | 0 | 0 | 0 | 0 | 0 | 0 | 0 | 0 | 0 | 0 | 0 | 0 | 0 | 0 | 0 | 0 | 0 | 0 | -131.241 | -131.241 | 20 | 10 | 2 | FLiBe | yes |  | 0 | [41 empty] | 0 |  |  | -0.08 | 48
B0Fe2023Pint58 | 0 | 850 | 500 | Fe | Fe | 7874000 | 0 | 0 | 0 | 100 | 0 | 0 | 0 | 0 | 0 | 0 | 0 | 0 | 0 | 0 | 0 | 0 | 0 | 0 | 0 | 0 | 0 | 0 | 0 | 0 | -131.241 | -131.241 | 20 | 10 | 2 | FLiBe | yes |  | 0 | [41 empty] | 0 |  |  | 0.09 | 49
B0Fe2023Pint59 | 0 | 850 | 2000 | Fe | Fe | 7874000 | 0 | 0 | 0 | 100 | 0 | 0 | 0 | 0 | 0 | 0 | 0 | 0 | 0 | 0 | 0 | 0 | 0 | 0 | 0 | 0 | 0 | 0 | 0 | 0 | -131.241 | -131.241 | 20 | 10 | 1.5 | FLiBe | yes |  | 0 | [41 empty] | 0 |  |  | 0.32 | 50
C12316 H SS023Doniger60 | 0 | 700 | 500 | 316 L SS | 316 H SS | 7980000 | 9.475685 | 17.93513 | 1.141697 | 69.09429 | 0 | 0 | 1.518369 | 0 | 0 | 0.5939423 | 0.1852216 | 0 | 0 | 0 | 0.05566667 | 0 | 0 | 0 | 0 | 0 | 0 | 0 | 0 | 0 | -137.2896 | -136.543 | 14 | 11 | 1.5 | FLiNaK | no |  | 0 | 78 | 54 | 10.3 | 10 | 8.7 | 4 | 2.8 | 0.8 | 0.8 |  | 0.7 | [30 empty] | 0 |  | -3 | -0.21 | 51
C12316 H SS023Doniger61 | 0 | 700 | 500 | Pyrolytic Boron Nitride | 316 H SS | 7980000 | 9.475685 | 17.93513 | 1.141697 | 69.09429 | 0 | 0 | 1.518369 | 0 | 0 | 0.5939423 | 0.1852216 | 0 | 0 | 0 | 0.05566667 | 0 | 0 | 0 | 0 | 0 | 0 | 0 | 0 | 0 | -137.2896 | PBN | 14 | 11 | 1.5 | FLiNaK | no |  | 0 | 78 | 54 | 10.3 | 10 | 8.7 | 4 | 2.8 | 0.8 | 0.8 |  | 0.7 | [30 empty] | 0 |  | -6.3 | -1.5 | 52
C12316 H SS023Doniger62 | 0 | 700 | 500 | vitreous carbon | 316 H SS | 7980000 | 9.475685 | 17.93513 | 1.141697 | 69.09429 | 0 | 0 | 1.518369 | 0 | 0 | 0.5939423 | 0.1852216 | 0 | 0 | 0 | 0.05566667 | 0 | 0 | 0 | 0 | 0 | 0 | 0 | 0 | 0 | -137.2896 | -63.52967 | 14 | 11 | 1.5 | FLiNaK | no |  | 0 | 78 | 54 | 10.3 | 10 | 8.7 | 4 | 2.8 | 0.8 | 0.8 |  | 0.7 | [30 empty] | 0 |  | -7.7 | -1.7 | 53
C12316 L SS023Doniger63 | 0 | 700 | 500 | vitreous carbon | 316 L SS | 7980000 | 9.466715 | 17.95406 | 1.253131 | 68.80937 | 0 | 0 | 1.682102 | 0 | 0 | 0.6936641 | 0.08343771 | 0 | 0 | 0 | 0.05752302 | 0 | 0 | 0 | 0 | 0 | 0 | 0 | 0 | 0 | -137.4126 | -63.52967 | 14 | 11 | 1.5 | FLiNaK | no |  | 0 | 78 | 54 | 10.3 | 10 | 8.7 | 4 | 2.8 | 0.8 | 0.8 |  | 0.7 | [30 empty] | 0 |  | -5.8 | -2 | 54
C12316 L SS023Doniger64 | 0 | 700 | 500 | 316 L SS | 316 L SS | 7980000 | 9.466715 | 17.95406 | 1.253131 | 68.80937 | 0 | 0 | 1.682102 | 0 | 0 | 0.6936641 | 0.08343771 | 0 | 0 | 0 | 0.05752302 | 0 | 0 | 0 | 0 | 0 | 0 | 0 | 0 | 0 | -137.4126 | -137.4126 | 14 | 11 | 1.5 | FLiNaK | no |  | 0 | 78 | 54 | 10.3 | 10 | 8.7 | 4 | 2.8 | 0.8 | 0.8 |  | 0.7 | [30 empty] | 0 |  | -6 | -0.119 | 55
C12316 L SS023Doniger65 | 0 | 700 | 500 | Pyrolytic Boron Nitride | 316 L SS | 7980000 | 9.466715 | 17.95406 | 1.253131 | 68.80937 | 0 | 0 | 1.682102 | 0 | 0 | 0.6936641 | 0.08343771 | 0 | 0 | 0 | 0.05752302 | 0 | 0 | 0 | 0 | 0 | 0 | 0 | 0 | 0 | -137.4126 | PBN | 14 | 11 | 1.5 | FLiNaK | no |  | 0 | 78 | 54 | 10.3 | 10 | 8.7 | 4 | 2.8 | 0.8 | 0.8 |  | 0.7 | [30 empty] | 0 |  | -5.8 | -1.5 | 56
D1Hastelloy B-32013Ouyang66 | 0 | 600 | 100 | Ni | Hastelloy B-3 | 9220000 | 68.82584 | 1.792628 | 18.45682 | 1.669054 | 1.014327 | 3.16364 | 3.393399 | 1.151676 | 0.2596384 | 0.2212333 | 0.05174391 | 0 | 0 | 0 | 0 | 0 | 0 | 0 | 0 | 0 | 0 | 0 | 0 | 0 | -126.6706 | -125.3231 |  |  |  | FLiNaK | no | 3.19 | 0 | [41 empty] | 0 |  |  | -12.37 | 57
D1Hastelloy B-32013Ouyang67 | 0 | 600 | 300 | Ni | Hastelloy B-3 | 9220000 | 68.82584 | 1.792628 | 18.45682 | 1.669054 | 1.014327 | 3.16364 | 3.393399 | 1.151676 | 0.2596384 | 0.2212333 | 0.05174391 | 0 | 0 | 0 | 0 | 0 | 0 | 0 | 0 | 0 | 0 | 0 | 0 | 0 | -126.6706 | -125.3231 |  |  |  | FLiNaK | no | 3.19 | 0 | [41 empty] | 0 |  |  | -24.48 | 58
D1Hastelloy B-32013Ouyang68 | 0 | 700 | 100 | Ni | Hastelloy B-3 | 9220000 | 68.82584 | 1.792628 | 18.45682 | 1.669054 | 1.014327 | 3.16364 | 3.393399 | 1.151676 | 0.2596384 | 0.2212333 | 0.05174391 | 0 | 0 | 0 | 0 | 0 | 0 | 0 | 0 | 0 | 0 | 0 | 0 | 0 | -123.4286 | -121.7482 |  |  |  | FLiNaK | no | 3.19 | 0 | [41 empty] | 0 |  |  | -58.04 | 59
D1Hastelloy B-32013Ouyang69 | 0 | 700 | 200 | Ni | Hastelloy B-3 | 9220000 | 68.82584 | 1.792628 | 18.45682 | 1.669054 | 1.014327 | 3.16364 | 3.393399 | 1.151676 | 0.2596384 | 0.2212333 | 0.05174391 | 0 | 0 | 0 | 0 | 0 | 0 | 0 | 0 | 0 | 0 | 0 | 0 | 0 | -123.4286 | -121.7482 |  |  |  | FLiNaK | no | 3.19 | 0 | [41 empty] | 0 |  |  | -124.09 | 60
D1Hastelloy B-32013Ouyang70 | 0 | 700 | 100 | Ni | Hastelloy B-3 | 9220000 | 68.82584 | 1.792628 | 18.45682 | 1.669054 | 1.014327 | 3.16364 | 3.393399 | 1.151676 | 0.2596384 | 0.2212333 | 0.05174391 | 0 | 0 | 0 | 0 | 0 | 0 | 0 | 0 | 0 | 0 | 0 | 0 | 0 | -123.4286 | -121.7482 |  |  |  | FLiNaK | no | 1.91 | 0 | [41 empty] | 0 |  |  | -19.67 | 61
D1Hastelloy B-32013Ouyang71 | 0 | 700 | 200 | Ni | Hastelloy B-3 | 9220000 | 68.82584 | 1.792628 | 18.45682 | 1.669054 | 1.014327 | 3.16364 | 3.393399 | 1.151676 | 0.2596384 | 0.2212333 | 0.05174391 | 0 | 0 | 0 | 0 | 0 | 0 | 0 | 0 | 0 | 0 | 0 | 0 | 0 | -123.4286 | -121.7482 |  |  |  | FLiNaK | no | 1.91 | 0 | [41 empty] | 0 |  |  | -34.19 | 62
D1Hastelloy N2013Ouyang72 | 0 | 600 | 100 | Ni | Hastelloy N | 8860000 | 73.61607 | 8.191682 | 10.14631 | 3.26871 | 0.16554 | 0.2065247 | 0.8860938 | 0.3834293 | 0.2288166 | 2.16634 | 0.4053455 | 0.3351435 | 0 | 0 | 0 | 0 | 0 | 0 | 0 | 0 | 0 | 0 | 0 | 0 | -128.4976 | -125.3231 |  |  |  | FLiNaK | no | 3.19 | 0 | [41 empty] | 0 |  |  | -12.17 | 63
D1Hastelloy N2013Ouyang73 | 0 | 600 | 300 | Ni | Hastelloy N | 8860000 | 73.61607 | 8.191682 | 10.14631 | 3.26871 | 0.16554 | 0.2065247 | 0.8860938 | 0.3834293 | 0.2288166 | 2.16634 | 0.4053455 | 0.3351435 | 0 | 0 | 0 | 0 | 0 | 0 | 0 | 0 | 0 | 0 | 0 | 0 | -128.4976 | -125.3231 |  |  |  | FLiNaK | no | 3.19 | 0 | [41 empty] | 0 |  |  | -23.19 | 64
D1Hastelloy N2013Ouyang74 | 0 | 700 | 100 | Ni | Hastelloy N | 8860000 | 73.61607 | 8.191682 | 10.14631 | 3.26871 | 0.16554 | 0.2065247 | 0.8860938 | 0.3834293 | 0.2288166 | 2.16634 | 0.4053455 | 0.3351435 | 0 | 0 | 0 | 0 | 0 | 0 | 0 | 0 | 0 | 0 | 0 | 0 | -125.1673 | -121.7482 |  |  |  | FLiNaK | no | 3.19 | 0 | [41 empty] | 0 |  |  | -78.52 | 65
D1Hastelloy N2013Ouyang75 | 0 | 700 | 200 | Ni | Hastelloy N | 8860000 | 73.61607 | 8.191682 | 10.14631 | 3.26871 | 0.16554 | 0.2065247 | 0.8860938 | 0.3834293 | 0.2288166 | 2.16634 | 0.4053455 | 0.3351435 | 0 | 0 | 0 | 0 | 0 | 0 | 0 | 0 | 0 | 0 | 0 | 0 | -125.1673 | -121.7482 |  |  |  | FLiNaK | no | 3.19 | 0 | [41 empty] | 0 |  |  | -102.07 | 66
D1Hastelloy N2013Ouyang76 | 0 | 700 | 100 | Ni | Hastelloy N | 8860000 | 73.61607 | 8.191682 | 10.14631 | 3.26871 | 0.16554 | 0.2065247 | 0.8860938 | 0.3834293 | 0.2288166 | 2.16634 | 0.4053455 | 0.3351435 | 0 | 0 | 0 | 0 | 0 | 0 | 0 | 0 | 0 | 0 | 0 | 0 | -125.1673 | -121.7482 |  |  |  | FLiNaK | no | 1.91 | 0 | [41 empty] | 0 |  |  | -20.94 | 67
D1Hastelloy N2013Ouyang77 | 0 | 700 | 200 | Ni | Hastelloy N | 8860000 | 73.61607 | 8.191682 | 10.14631 | 3.26871 | 0.16554 | 0.2065247 | 0.8860938 | 0.3834293 | 0.2288166 | 2.16634 | 0.4053455 | 0.3351435 | 0 | 0 | 0 | 0 | 0 | 0 | 0 | 0 | 0 | 0 | 0 | 0 | -125.1673 | -121.7482 |  |  |  | FLiNaK | no | 1.91 | 0 | [41 empty] | 0 |  |  | -34.44 | 68
D1Haynes 2422013Ouyang78 | 0 | 600 | 100 | Ni | Haynes 242 | 9050000 | 67.38432 | 9.36044 | 15.8511 | 2.178795 | 0 | 2.58115 | 0.8859536 | 1.127555 | 0 | 0 | 0.1519805 | 0.4787007 | 0 | 0 | 0 | 0 | 0 | 0 | 0 | 0 | 0 | 0 | 0 | 0 | -127.7402 | -125.3231 |  |  |  | FLiNaK | no | 3.19 | 0 | [41 empty] | 0 |  |  | -19 | 69
D1Haynes 2422013Ouyang79 | 0 | 600 | 300 | Ni | Haynes 242 | 9050000 | 67.38432 | 9.36044 | 15.8511 | 2.178795 | 0 | 2.58115 | 0.8859536 | 1.127555 | 0 | 0 | 0.1519805 | 0.4787007 | 0 | 0 | 0 | 0 | 0 | 0 | 0 | 0 | 0 | 0 | 0 | 0 | -127.7402 | -125.3231 |  |  |  | FLiNaK | no | 3.19 | 0 | [41 empty] | 0 |  |  | -45 | 70
D1Haynes 2632013Ouyang80 | 0 | 600 | 100 | Ni | Haynes 263 | 8360000 | 49.47709 | 21.47789 | 3.491612 | 0.6999062 | 0 | 18.95215 | 0.6098563 | 1.241865 | 2.799708 | 0.7951942 | 0.2789801 | 0.1757435 | 0 | 0 | 0 | 0 | 0 | 0 | 0 | 0 | 0 | 0 | 0 | 0 | -133.8661 | -125.3231 |  |  |  | FLiNaK | no | 3.19 | 0 | [41 empty] | 0 |  |  | -40 | 71
D1Haynes 2632013Ouyang81 | 0 | 600 | 300 | Ni | Haynes 263 | 8360000 | 49.47709 | 21.47789 | 3.491612 | 0.6999062 | 0 | 18.95215 | 0.6098563 | 1.241865 | 2.799708 | 0.7951942 | 0.2789801 | 0.1757435 | 0 | 0 | 0 | 0 | 0 | 0 | 0 | 0 | 0 | 0 | 0 | 0 | -133.8661 | -125.3231 |  |  |  | FLiNaK | no | 3.19 | 0 | [41 empty] | 0 |  |  | -60 | 72
D1TZM2013Ouyang82 | 0 | 600 | 100 | Ni | TZM | 10220000 | 0.008129318 | 0 | 98.84265 | 0.0170854 | 0 | 0 | 0 | 0 | 0.7973423 | 0.01698504 | 0.3178083 | 0 | 0 | 0 | 0 | 0 | 0 | 0 | 0 | 0 | 0 | 0 | 0 | 0 | -117.1373 | -125.3231 |  |  |  | FLiNaK | no | 3.19 | 0 | [41 empty] | 0 |  |  | -62 | 73
D1TZM2013Ouyang83 | 0 | 600 | 300 | Ni | TZM | 10220000 | 0.008129318 | 0 | 98.84265 | 0.0170854 | 0 | 0 | 0 | 0 | 0.7973423 | 0.01698504 | 0.3178083 | 0 | 0 | 0 | 0 | 0 | 0 | 0 | 0 | 0 | 0 | 0 | 0 | 0 | -117.1373 | -125.3231 |  |  |  | FLiNaK | no | 3.19 | 0 | [41 empty] | 0 |  |  | -77 | 74
E1GH35352019Murànsky85 | 0 | 650 | 200 | vitreous carbon | GH3535 | 8860000 | 73.90672 | 8.329662 | 10.97947 | 4.445875 | 0.0067044 | 0 | 0.8635301 | 0.06851012 | 0.01287099 | 1.294123 | 0.07695266 | 0 | 0 | 0 | 0.007957821 | 0.001921217 | 0.00569967 | 0 | 0 | 0 | 0 | 0 | 0 | 0 | -126.5652 | -64.43231 | 10 | 5 | 1.2 | FLiNaK | no |  | 0 | 21.1 | 240 |  | 152 | 61.4 | 32.2 | 5.88 | 2.95 | 4.42 | 32.2 | 4.42 | 5.88 |  |  |  |  | 17.56 | [24 empty] | 0 |  |  | -1.47 | 75
E1GH35352019Murànsky86 | 0 | 650 | 500 | vitreous carbon | GH3535 | 8860000 | 73.90672 | 8.329662 | 10.97947 | 4.445875 | 0.0067044 | 0 | 0.8635301 | 0.06851012 | 0.01287099 | 1.294123 | 0.07695266 | 0 | 0 | 0 | 0.007957821 | 0.001921217 | 0.00569967 | 0 | 0 | 0 | 0 | 0 | 0 | 0 | -126.5652 | -64.43231 | 10 | 5 | 1.2 | FLiNaK | no |  | 0 | 21.1 | 240 |  | 152 | 61.4 | 32.2 | 5.88 | 2.95 | 4.42 | 32.2 | 4.42 | 5.88 |  |  |  |  | 17.56 | [24 empty] | 0 |  |  | -2.88 | 76
E1GH35352019Murànsky87 | 0 | 650 | 750 | vitreous carbon | GH3535 | 8860000 | 73.90672 | 8.329662 | 10.97947 | 4.445875 | 0.0067044 | 0 | 0.8635301 | 0.06851012 | 0.01287099 | 1.294123 | 0.07695266 | 0 | 0 | 0 | 0.007957821 | 0.001921217 | 0.00569967 | 0 | 0 | 0 | 0 | 0 | 0 | 0 | -126.5652 | -64.43231 | 10 | 5 | 1.2 | FLiNaK | no |  | 0 | 21.1 | 240 |  | 152 | 61.4 | 32.2 | 5.88 | 2.95 | 4.42 | 32.2 | 4.42 | 5.88 |  |  |  |  | 17.56 | [24 empty] | 0 |  |  | -4.39 | 77
E1Hastelloy N2019Murànsky88 | 0 | 650 | 200 | vitreous carbon | Hastelloy N | 8860000 | 75.73776 | 8.388888 | 10.03801 | 4.075575 | 0.01001415 | 0.03227479 | 0.6253707 | 0.2501433 | 0.002563331 | 0.4586757 | 0.2962942 | 0.01351608 | 0 | 0.002408847 | 0.005943171 | 0.001913107 | 0.02554024 | 0 | 0 | 0 | 0.001533833 | 0.02627552 | 0 | 0.007303968 | -126.1086 | -64.43231 | 10 | 5 | 1.2 | FLiNaK | no |  | 0 | 21.1 | 240 |  | 152 | 61.4 | 32.2 | 5.88 | 2.95 | 4.42 | 32.2 | 4.42 | 5.88 |  |  |  |  | 17.56 | [24 empty] | 0 |  |  | -1.29 | 78
E1Hastelloy N2019Murànsky89 | 0 | 650 | 500 | vitreous carbon | Hastelloy N | 8860000 | 75.73776 | 8.388888 | 10.03801 | 4.075575 | 0.01001415 | 0.03227479 | 0.6253707 | 0.2501433 | 0.002563331 | 0.4586757 | 0.2962942 | 0.01351608 | 0 | 0.002408847 | 0.005943171 | 0.001913107 | 0.02554024 | 0 | 0 | 0 | 0.001533833 | 0.02627552 | 0 | 0.007303968 | -126.1086 | -64.43231 | 10 | 5 | 1.2 | FLiNaK | no |  | 0 | 21.1 | 240 |  | 152 | 61.4 | 32.2 | 5.88 | 2.95 | 4.42 | 32.2 | 4.42 | 5.88 |  |  |  |  | 17.56 | [24 empty] | 0 |  |  | -2.37 | 79
E1Hastelloy N2019Murànsky90 | 0 | 650 | 750 | vitreous carbon | Hastelloy N | 8860000 | 75.73776 | 8.388888 | 10.03801 | 4.075575 | 0.01001415 | 0.03227479 | 0.6253707 | 0.2501433 | 0.002563331 | 0.4586757 | 0.2962942 | 0.01351608 | 0 | 0.002408847 | 0.005943171 | 0.001913107 | 0.02554024 | 0 | 0 | 0 | 0.001533833 | 0.02627552 | 0 | 0.007303968 | -126.1086 | -64.43231 | 10 | 5 | 1.2 | FLiNaK | no |  | 0 | 21.1 | 240 |  | 152 | 61.4 | 32.2 | 5.88 | 2.95 | 4.42 | 32.2 | 4.42 | 5.88 |  |  |  |  | 17.56 | [24 empty] | 0 |  |  | -4.03 | 80
F0Hastelloy C-2762009Kondo94 | 0 | 500 | 1000 | Hastelloy C-276 | Hastelloy C-276 | 8890000 | 62.17064 | 18.81857 | 10.30177 | 7.021946 | 1.134807 | 0 | 0.4773991 | 0 | 0 | 0.06447142 | 0.01039939 | 0 | 0 | 0 | 0 | 0 | 0 | 0 | 0 | 0 | 0 | 0 | 0 | 0 | -134.2808 | -134.2808 | 1.5 | 1 | 0.025 | FLiBe | yes |  | 0 | 70 |  |  |  |  | 16 | 5 |  | 1 |  |  |  | 180 |  |  | 1 | [5 empty] | 38 |  |  |  |  | 14 | 210 |  | 3 |  | 94 |  |  |  |  | 2 |  |  |  |  | 0 |  |  | -0.227 | 81
F0Hastelloy C-2762009Kondo95 | 0 | 600 | 1000 | Hastelloy C-276 | Hastelloy C-276 | 8890000 | 62.17064 | 18.81857 | 10.30177 | 7.021946 | 1.134807 | 0 | 0.4773991 | 0 | 0 | 0.06447142 | 0.01039939 | 0 | 0 | 0 | 0 | 0 | 0 | 0 | 0 | 0 | 0 | 0 | 0 | 0 | -130.9316 | -130.9316 | 1.5 | 1 | 0.025 | FLiBe | yes |  | 0 | 70 |  |  |  |  | 16 | 5 |  | 1 |  |  |  | 180 |  |  | 1 | [5 empty] | 12 |  |  |  |  | 1.8 | 550 |  | 0.84 |  | 16 |  | 180 |  |  | 2 |  |  |  |  | 0 |  |  | -0.343 | 82
F0Inconel 6002009Kondo96 | 0 | 500 | 1000 | Inconel 600 | Inconel 600 | 8470000 | 75.0151 | 17.33157 | 0 | 7.192412 | 0 | 0 | 0.2499673 | 0 | 0 | 0.02037084 | 0.1905801 | 0 | 0 | 0 | 0 | 0 | 0 | 0 | 0 | 0 | 0 | 0 | 0 | 0 | -134.6514 | -134.6514 | 1.5 | 1 | 0.025 | FLiBe | yes |  | 0 | 70 |  |  |  |  | 16 | 5 |  | 1 |  |  |  | 180 |  |  | 1 | [5 empty] | 45 |  |  |  |  | 55 | 250 |  | 1.2 |  | 30 |  | 140 |  |  | 0.29 |  |  |  |  | 0 |  |  | -0.106 | 83
F0Inconel 6002009Kondo97 | 0 | 600 | 1000 | Inconel 600 | Inconel 600 | 8470000 | 75.0151 | 17.33157 | 0 | 7.192412 | 0 | 0 | 0.2499673 | 0 | 0 | 0.02037084 | 0.1905801 | 0 | 0 | 0 | 0 | 0 | 0 | 0 | 0 | 0 | 0 | 0 | 0 | 0 | -131.1337 | -131.1337 | 1.5 | 1 | 0.025 | FLiBe | yes |  | 0 | 70 |  |  |  |  | 16 | 5 |  | 1 |  |  |  | 180 |  |  | 1 | [5 empty] | 89 |  |  |  |  | 56 | 700 |  | 2.1 |  | 57 |  | 280 |  |  | 0.72 |  |  |  |  | 0 |  |  | -0.267 | 84
F0Inconel 6252009Kondo98 | 0 | 500 | 1000 | Inconel 625 | Inconel 625 | 8440000 | 65.97119 | 24.07156 | 5.435082 | 4.252408 | 0 | 0 | 0.1716265 | 0 | 0 | 0 | 0.09813864 | 0 | 0 | 0 | 0 | 0 | 0 | 0 | 0 | 0 | 0 | 0 | 0 | 0 | -135.5972 | -135.5972 | 1.5 | 1 | 0.025 | FLiBe | yes |  | 0 | 70 |  |  |  |  | 16 | 5 |  | 1 |  |  |  | 180 |  |  | 1 | [5 empty] | 64 |  |  |  |  | 29 | 120 |  | 0.95 |  | 9.7 |  | 200 |  |  | 0.59 |  |  |  |  | 0 |  |  | -0.127 | 85
F0Inconel 6252009Kondo99 | 0 | 600 | 1000 | Inconel 625 | Inconel 625 | 8440000 | 65.97119 | 24.07156 | 5.435082 | 4.252408 | 0 | 0 | 0.1716265 | 0 | 0 | 0 | 0.09813864 | 0 | 0 | 0 | 0 | 0 | 0 | 0 | 0 | 0 | 0 | 0 | 0 | 0 | -132.1633 | -132.1633 | 1.5 | 1 | 0.025 | FLiBe | yes |  | 0 | 70 |  |  |  |  | 16 | 5 |  | 1 |  |  |  | 180 |  |  | 1 | [5 empty] | 31 |  |  |  |  | 47 | 710 |  | 2 |  | 15 |  | 160 |  |  | 0.69 |  |  |  |  | 0 |  |  | -0.107 | 86
F1GH35352023Wang100 | 0 | 700 | 20 | graphite | GH3535 | 8860000 | 73.9069 | 8.329788 | 10.97963 | 4.445943 | 0.006704501 | 0 | 0.8635432 | 0.06851116 | 0.01287119 | 1.294143 | 0.07695383 | 0 | 0 | 0 | 0.007957942 | 0.001921246 | 0.005129781 | 0 | 0 | 0 | 0 | 0 | 0 | 0 | -124.8949 | -63.52967 | 20 | 10 | 4 | FLiNaK | no |  | 0 | [41 empty] | 0 |  | -38 |  | 87
F1GH35352023Wang101 | 0 | 700 | 40 | graphite | GH3535 | 8860000 | 73.9069 | 8.329788 | 10.97963 | 4.445943 | 0.006704501 | 0 | 0.8635432 | 0.06851116 | 0.01287119 | 1.294143 | 0.07695383 | 0 | 0 | 0 | 0.007957942 | 0.001921246 | 0.005129781 | 0 | 0 | 0 | 0 | 0 | 0 | 0 | -124.8949 | -63.52967 | 20 | 10 | 4 | FLiNaK | no |  | 0 | [41 empty] | 0 |  | -42 |  | 88
F1GH35352023Wang102 | 0 | 700 | 60 | graphite | GH3535 | 8860000 | 73.9069 | 8.329788 | 10.97963 | 4.445943 | 0.006704501 | 0 | 0.8635432 | 0.06851116 | 0.01287119 | 1.294143 | 0.07695383 | 0 | 0 | 0 | 0.007957942 | 0.001921246 | 0.005129781 | 0 | 0 | 0 | 0 | 0 | 0 | 0 | -124.8949 | -63.52967 | 20 | 10 | 4 | FLiNaK | no |  | 0 | [41 empty] | 0 |  | -119 |  | 89
G1Hastelloy B-32014Ouyang103 | 0 | 700 | 100 | Ni | Hastelloy B-3 | 9220000 | 68.82584 | 1.792628 | 18.45682 | 1.669054 | 1.014327 | 3.16364 | 3.393399 | 1.151676 | 0.2596384 | 0.2212333 | 0.05174391 | 0 | 0 | 0 | 0 | 0 | 0 | 0 | 0 | 0 | 0 | 0 | 0 | 0 | -123.4286 | -121.7482 | 20 | 20 | 1 | FLiNaK | no | 1.91 | 0 | [41 empty] | 0 |  |  | -27.2 | 90
G1Hastelloy B-32014Ouyang104 | 0 | 700 | 200 | Ni | Hastelloy B-3 | 9220000 | 68.82584 | 1.792628 | 18.45682 | 1.669054 | 1.014327 | 3.16364 | 3.393399 | 1.151676 | 0.2596384 | 0.2212333 | 0.05174391 | 0 | 0 | 0 | 0 | 0 | 0 | 0 | 0 | 0 | 0 | 0 | 0 | 0 | -123.4286 | -121.7482 | 20 | 20 | 1 | FLiNaK | no | 1.91 | 0 | [41 empty] | 0 |  |  | -34.4 | 91
G1Hastelloy B-32014Ouyang105 | 0 | 700 | 500 | Ni | Hastelloy B-3 | 9220000 | 68.82584 | 1.792628 | 18.45682 | 1.669054 | 1.014327 | 3.16364 | 3.393399 | 1.151676 | 0.2596384 | 0.2212333 | 0.05174391 | 0 | 0 | 0 | 0 | 0 | 0 | 0 | 0 | 0 | 0 | 0 | 0 | 0 | -123.4286 | -121.7482 | 20 | 20 | 1 | FLiNaK | no | 1.91 | 0 | [41 empty] | 0 |  |  | -50.1 | 92
G1Hastelloy B-32014Ouyang106 | 0 | 700 | 1000 | Ni | Hastelloy B-3 | 9220000 | 68.82584 | 1.792628 | 18.45682 | 1.669054 | 1.014327 | 3.16364 | 3.393399 | 1.151676 | 0.2596384 | 0.2212333 | 0.05174391 | 0 | 0 | 0 | 0 | 0 | 0 | 0 | 0 | 0 | 0 | 0 | 0 | 0 | -123.4286 | -121.7482 | 20 | 20 | 1 | FLiNaK | no | 1.91 | 0 | [41 empty] | 0 |  |  | -59 | 93
G1Hastelloy N2014Ouyang107 | 0 | 700 | 100 | Ni | Hastelloy N | 8860000 | 73.61607 | 8.191682 | 10.14631 | 3.26871 | 0.16554 | 0.2065247 | 0.8860938 | 0.3834293 | 0.2288166 | 2.16634 | 0.4053455 | 0.3351435 | 0 | 0 | 0 | 0 | 0 | 0 | 0 | 0 | 0 | 0 | 0 | 0 | -125.1673 | -121.7482 | 20 | 20 | 1 | FLiNaK | no | 1.91 | 0 | [41 empty] | 0 |  |  | -25.4 | 94
G1Hastelloy N2014Ouyang108 | 0 | 700 | 200 | Ni | Hastelloy N | 8860000 | 73.61607 | 8.191682 | 10.14631 | 3.26871 | 0.16554 | 0.2065247 | 0.8860938 | 0.3834293 | 0.2288166 | 2.16634 | 0.4053455 | 0.3351435 | 0 | 0 | 0 | 0 | 0 | 0 | 0 | 0 | 0 | 0 | 0 | 0 | -125.1673 | -121.7482 | 20 | 20 | 1 | FLiNaK | no | 1.91 | 0 | [41 empty] | 0 |  |  | -34.4 | 95
G1Hastelloy N2014Ouyang109 | 0 | 700 | 500 | Ni | Hastelloy N | 8860000 | 73.61607 | 8.191682 | 10.14631 | 3.26871 | 0.16554 | 0.2065247 | 0.8860938 | 0.3834293 | 0.2288166 | 2.16634 | 0.4053455 | 0.3351435 | 0 | 0 | 0 | 0 | 0 | 0 | 0 | 0 | 0 | 0 | 0 | 0 | -125.1673 | -121.7482 | 20 | 20 | 1 | FLiNaK | no | 1.91 | 0 | [41 empty] | 0 |  |  | -46.4 | 96
G1Hastelloy N2014Ouyang110 | 0 | 700 | 1000 | Ni | Hastelloy N | 8860000 | 73.61607 | 8.191682 | 10.14631 | 3.26871 | 0.16554 | 0.2065247 | 0.8860938 | 0.3834293 | 0.2288166 | 2.16634 | 0.4053455 | 0.3351435 | 0 | 0 | 0 | 0 | 0 | 0 | 0 | 0 | 0 | 0 | 0 | 0 | -125.1673 | -121.7482 | 20 | 20 | 1 | FLiNaK | no | 1.91 | 0 | [41 empty] | 0 |  |  | -55.2 | 97
H1316 L SS2020MCAlpine111 | 0 | 700 | 50 | Ni | 316 L SS | 7980000 | 9.504164 | 17.86589 | 1.176758 | 68.75838 | 0 | 0 | 1.254061 | 0 | 0 | 0.6510357 | 0.1184834 | 0.3975383 | 0 | 0 | 0.05294701 | 0.001733252 | 0 | 0 | 0 | 0 | 0 | 0.2190088 | 0 | 0 | -137.1207 | -121.7482 | 20 | 10 | 4.5 | FLiNaK | no |  | 4.8 | [41 empty] | 0 |  | -82.3 |  | 98
H1316 L SS2020MCAlpine112 | 0 | 700 | 100 | Ni | 316 L SS | 7980000 | 9.504164 | 17.86589 | 1.176758 | 68.75838 | 0 | 0 | 1.254061 | 0 | 0 | 0.6510357 | 0.1184834 | 0.3975383 | 0 | 0 | 0.05294701 | 0.001733252 | 0 | 0 | 0 | 0 | 0 | 0.2190088 | 0 | 0 | -137.1207 | -121.7482 | 20 | 10 | 4.5 | FLiNaK | no |  | 4.8 | [41 empty] | 0 |  | -90 |  | 99
H1316 L SS2020MCAlpine113 | 0 | 700 | 150 | Ni | 316 L SS | 7980000 | 9.504164 | 17.86589 | 1.176758 | 68.75838 | 0 | 0 | 1.254061 | 0 | 0 | 0.6510357 | 0.1184834 | 0.3975383 | 0 | 0 | 0.05294701 | 0.001733252 | 0 | 0 | 0 | 0 | 0 | 0.2190088 | 0 | 0 | -137.1207 | -121.7482 | 20 | 10 | 4.5 | FLiNaK | no |  | 4.8 | [41 empty] | 0 |  | -100 |  | 100
H1Hastelloy N2020MCAlpine114 | 0 | 700 | 50 | Ni | Hastelloy N | 8860000 | 74.00904 | 8.246424 | 10.85708 | 4.677378 | 0.03352079 | 0.1045498 | 0.5719279 | 0.3197024 | 0.1801874 | 0.5922046 | 0.3077996 | 0.05816951 | 0 | 0 | 0.003978767 | 0.003842296 | 0.03419679 | 0 | 0 | 0 | 0 | 0 | 0 | 0 | -124.5558 | -121.7482 | 20 | 10 | 1.5 | FLiNaK | no |  | 4.8 | [41 empty] | 0 |  | -24 |  | 101
H1Hastelloy N2020MCAlpine115 | 0 | 700 | 100 | Ni | Hastelloy N | 8860000 | 74.00904 | 8.246424 | 10.85708 | 4.677378 | 0.03352079 | 0.1045498 | 0.5719279 | 0.3197024 | 0.1801874 | 0.5922046 | 0.3077996 | 0.05816951 | 0 | 0 | 0.003978767 | 0.003842296 | 0.03419679 | 0 | 0 | 0 | 0 | 0 | 0 | 0 | -124.5558 | -121.7482 | 20 | 10 | 1.5 | FLiNaK | no |  | 4.8 | [41 empty] | 0 |  | -27.5 |  | 102
H1Hastelloy N2020MCAlpine116 | 0 | 700 | 150 | Ni | Hastelloy N | 8860000 | 74.00904 | 8.246424 | 10.85708 | 4.677378 | 0.03352079 | 0.1045498 | 0.5719279 | 0.3197024 | 0.1801874 | 0.5922046 | 0.3077996 | 0.05816951 | 0 | 0 | 0.003978767 | 0.003842296 | 0.03419679 | 0 | 0 | 0 | 0 | 0 | 0 | 0 | -124.5558 | -121.7482 | 20 | 10 | 1.5 | FLiNaK | no |  | 4.8 | [41 empty] | 0 |  | -34 |  | 103
H1Incoloy 800H2020MCAlpine117 | 0 | 700 | 50 | Ni | Incoloy 800 H | 7940000 | 29.98657 | 21.1953 | 0 | 45.30754 | 0 | 0 | 0.7646149 | 0.9628835 | 0.5426905 | 0.5312878 | 0.3681839 | 0.3392086 | 0 | 0 | 0 | 0.00172353 | 0 | 0 | 0 | 0 | 0 | 0 | 0 | 0 | -135.1491 | -121.7482 | 20 | 10 | 3 | FLiNaK | no |  | 4.8 | [41 empty] | 0 |  | -77 |  | 104
H1Incoloy 800H2020MCAlpine118 | 0 | 700 | 100 | Ni | Incoloy 800 H | 7940000 | 29.98657 | 21.1953 | 0 | 45.30754 | 0 | 0 | 0.7646149 | 0.9628835 | 0.5426905 | 0.5312878 | 0.3681839 | 0.3392086 | 0 | 0 | 0 | 0.00172353 | 0 | 0 | 0 | 0 | 0 | 0 | 0 | 0 | -135.1491 | -121.7482 | 20 | 10 | 3 | FLiNaK | no |  | 4.8 | [41 empty] | 0 |  | -109 |  | 105
H1Incoloy 800H2020MCAlpine119 | 0 | 700 | 150 | Ni | Incoloy 800 H | 7940000 | 29.98657 | 21.1953 | 0 | 45.30754 | 0 | 0 | 0.7646149 | 0.9628835 | 0.5426905 | 0.5312878 | 0.3681839 | 0.3392086 | 0 | 0 | 0 | 0.00172353 | 0 | 0 | 0 | 0 | 0 | 0 | 0 | 0 | -135.1491 | -121.7482 | 20 | 10 | 3 | FLiNaK | no |  | 4.8 | [41 empty] | 0 |  | -160 |  | 106
H1Ni 2012020MCAlpine120 | 0 | 700 | 50 | Ni | Ni-201 | 8890000 | 99.79361 | 0 | 0 | 0.01049731 | 0 | 0 | 0.01067119 | 0.001086499 | 0.0006123616 | 0.1043565 | 0.04881557 | 0.009225413 | 0 | 0 | 0 | 0.00182811 | 0 | 0.01929329 | 0 | 0 | 0 | 0 | 0 | 0 | -121.7912 | -121.7482 | 20 | 10 | 4.5 | FLiNaK | no |  | 4.8 | [41 empty] | 0 |  | -0.01 |  | 107
H1Ni 2012020MCAlpine121 | 0 | 700 | 100 | Ni | Ni-201 | 8890000 | 99.79361 | 0 | 0 | 0.01049731 | 0 | 0 | 0.01067119 | 0.001086499 | 0.0006123616 | 0.1043565 | 0.04881557 | 0.009225413 | 0 | 0 | 0 | 0.00182811 | 0 | 0.01929329 | 0 | 0 | 0 | 0 | 0 | 0 | -121.7912 | -121.7482 | 20 | 10 | 4.5 | FLiNaK | no |  | 4.8 | [41 empty] | 0 |  | -0.05 |  | 108
H1Ni 2012020MCAlpine122 | 0 | 700 | 150 | Ni | Ni-201 | 8890000 | 99.79361 | 0 | 0 | 0.01049731 | 0 | 0 | 0.01067119 | 0.001086499 | 0.0006123616 | 0.1043565 | 0.04881557 | 0.009225413 | 0 | 0 | 0 | 0.00182811 | 0 | 0.01929329 | 0 | 0 | 0 | 0 | 0 | 0 | -121.7912 | -121.7482 | 20 | 10 | 4.5 | FLiNaK | no |  | 4.8 | [41 empty] | 0 |  | -0.1 |  | 109
L1316 L SS2023Almousa123 | 0 | 650 | 1 | Ni | 316 L SS | 7980000 | 9.712163 | 17.51298 | 1.235576 | 68.34254 | 0 | 0 | 1.813613 | 0 | 0 | 1.050278 | 0 | 0.3328497 | 0 | 0 | 0 | 0 | 0 | 0 | 0 | 0 | 0 | 0 | 0 | 0 | -139.0151 | -123.5357 |  |  | 0.025 | FLiNaK | no |  | 5 | [41 empty] | 0 |  | -3.4 |  | 110
L1316 L SS2023Almousa124 | 0 | 650 | 8 | Ni | 316 L SS | 7980000 | 9.712163 | 17.51298 | 1.235576 | 68.34254 | 0 | 0 | 1.813613 | 0 | 0 | 1.050278 | 0 | 0.3328497 | 0 | 0 | 0 | 0 | 0 | 0 | 0 | 0 | 0 | 0 | 0 | 0 | -139.0151 | -123.5357 |  |  | 0.025 | FLiNaK | no |  | 5 | [41 empty] | 0 |  | -15.5 |  | 111
L1316 L SS2023Almousa125 | 0 | 650 | 1 | Ni | 316 L SS | 7980000 | 9.712163 | 17.51298 | 1.235576 | 68.34254 | 0 | 0 | 1.813613 | 0 | 0 | 1.050278 | 0 | 0.3328497 | 0 | 0 | 0 | 0 | 0 | 0 | 0 | 0 | 0 | 0 | 0 | 0 | -139.0151 | -123.5357 |  |  | 0.025 | FLiNaK | no |  | 5 | [41 empty] | 3 |  | -5.8 |  | 112
L1316 L SS2023Almousa126 | 0 | 650 | 8 | Ni | 316 L SS | 7980000 | 9.712163 | 17.51298 | 1.235576 | 68.34254 | 0 | 0 | 1.813613 | 0 | 0 | 1.050278 | 0 | 0.3328497 | 0 | 0 | 0 | 0 | 0 | 0 | 0 | 0 | 0 | 0 | 0 | 0 | -139.0151 | -123.5357 |  |  | 0.025 | FLiNaK | no |  | 5 | [41 empty] | 3 |  | -22.4 |  | 113
L1Incoloy 800H2023Almousa127 | 0 | 650 | 4 | Ni | Incoloy 800 H | 7940000 | 28.83204 | 22.22808 | 0 | 45.92439 | 0 | 0 | 0.6164044 | 1.111159 | 0.6030655 | 0.6324451 | 0 | 0.05241556 | 0 | 0 | 0 | 0 | 0 | 0 | 0 | 0 | 0 | 0 | 0 | 0 | -137.591 | -123.5357 |  |  | 0.027 | FLiNaK | no |  | 5 | [41 empty] | 0 |  | -8.5 |  | 114
L1Incoloy 800H2023Almousa128 | 0 | 650 | 8 | Ni | Incoloy 800 H | 7940000 | 28.83204 | 22.22808 | 0 | 45.92439 | 0 | 0 | 0.6164044 | 1.111159 | 0.6030655 | 0.6324451 | 0 | 0.05241556 | 0 | 0 | 0 | 0 | 0 | 0 | 0 | 0 | 0 | 0 | 0 | 0 | -137.591 | -123.5357 |  |  | 0.027 | FLiNaK | no |  | 5 | [41 empty] | 0 |  | -15.9 |  | 115
L1Incoloy 800H2023Almousa129 | 0 | 650 | 4 | Ni | Incoloy 800 H | 7940000 | 28.83204 | 22.22808 | 0 | 45.92439 | 0 | 0 | 0.6164044 | 1.111159 | 0.6030655 | 0.6324451 | 0 | 0.05241556 | 0 | 0 | 0 | 0 | 0 | 0 | 0 | 0 | 0 | 0 | 0 | 0 | -137.591 | -123.5357 |  |  | 0.027 | FLiNaK | no |  | 5 | [41 empty] | 3 |  | -13 |  | 116
L1Incoloy 800H2023Almousa130 | 0 | 650 | 8 | Ni | Incoloy 800 H | 7940000 | 28.83204 | 22.22808 | 0 | 45.92439 | 0 | 0 | 0.6164044 | 1.111159 | 0.6030655 | 0.6324451 | 0 | 0.05241556 | 0 | 0 | 0 | 0 | 0 | 0 | 0 | 0 | 0 | 0 | 0 | 0 | -137.591 | -123.5357 |  |  | 0.027 | FLiNaK | no |  | 5 | [41 empty] | 3 |  | -18.8 |  | 117
L1Inconel 6002023Almousa131 | 0 | 650 | 8 | Ni | Inconel 600 | 8470000 | 71.72483 | 17.5893 | 0 | 9.52757 | 0 | 0 | 0.2909771 | 0.2539386 | 0.2385371 | 0.365856 | 0 | 0.008984086 | 0 | 0 | 0 | 0 | 0 | 0 | 0 | 0 | 0 | 0 | 0 | 0 | -130.3006 | -123.5357 |  |  | 0.026 | FLiNaK | no |  | 5 | [41 empty] | 0 |  | -5.8 |  | 118
L1Inconel 6002023Almousa132 | 0 | 650 | 16 | Ni | Inconel 600 | 8470000 | 71.72483 | 17.5893 | 0 | 9.52757 | 0 | 0 | 0.2909771 | 0.2539386 | 0.2385371 | 0.365856 | 0 | 0.008984086 | 0 | 0 | 0 | 0 | 0 | 0 | 0 | 0 | 0 | 0 | 0 | 0 | -130.3006 | -123.5357 |  |  | 0.026 | FLiNaK | no |  | 5 | [41 empty] | 0 |  | -9.2 |  | 119
L1Inconel 6002023Almousa133 | 0 | 650 | 8 | Ni | Inconel 600 | 8470000 | 71.72483 | 17.5893 | 0 | 9.52757 | 0 | 0 | 0.2909771 | 0.2539386 | 0.2385371 | 0.365856 | 0 | 0.008984086 | 0 | 0 | 0 | 0 | 0 | 0 | 0 | 0 | 0 | 0 | 0 | 0 | -130.3006 | -123.5357 |  |  | 0.026 | FLiNaK | no |  | 5 | [41 empty] | 3 |  | -5.8 |  | 120
L1Inconel 6002023Almousa134 | 0 | 650 | 16 | Ni | Inconel 600 | 8470000 | 71.72483 | 17.5893 | 0 | 9.52757 | 0 | 0 | 0.2909771 | 0.2539386 | 0.2385371 | 0.365856 | 0 | 0.008984086 | 0 | 0 | 0 | 0 | 0 | 0 | 0 | 0 | 0 | 0 | 0 | 0 | -130.3006 | -123.5357 |  |  | 0.026 | FLiNaK | no |  | 5 | [41 empty] | 3 |  | -9.9 |  | 121
M0316 H SS2022Pint135 | 0 | 650 | 1000 | 316 H SS | 316 H SS | 7980000 | 9.960977 | 17.83665 | 1.113002 | 68.44133 | 0 | 0 | 1.534742 | 0 | 0 | 0.6003468 | 0.1591361 | 0.3538157 | 0 | 0 | 0 | 0 | 0 | 0 | 0 | 0 | 0 | 0 | 0 | 0 | -138.7204 | -138.7204 | 125 | 65 | 20 | FLiBe | yes |  | 0 | 21 |  |  | 23 | 6.5 | 1 | 3.9 |  |  | 9.4 | 1.8 | [6 empty] | 0.5 | [20 empty] | 3.6 |  |  | 0 |  |  | -0.38 | 122
M0316 H SS2022Pint136 | 0 | 550 | 1000 | 316 H SS | 316 H SS | 7980000 | 9.960977 | 17.83665 | 1.113002 | 68.44133 | 0 | 0 | 1.534742 | 0 | 0 | 0.6003468 | 0.1591361 | 0.3538157 | 0 | 0 | 0 | 0 | 0 | 0 | 0 | 0 | 0 | 0 | 0 | 0 | -141.9694 | -141.9694 | 125 | 65 | 20 | FLiBe | yes |  | 0 | 21 |  |  | 23 | 6.5 | 1 | 3.9 |  |  | 9.4 | 1.8 | [6 empty] | 0.5 | [20 empty] | 3.6 |  |  | 0 |  |  | -0.29 | 123
M0316 H SS2022Pint137 | 2 | 650 | 1000 | 316 H SS | 316 H SS | 7980000 | 9.960977 | 17.83665 | 1.113002 | 68.44133 | 0 | 0 | 1.534742 | 0 | 0 | 0.6003468 | 0.1591361 | 0.3538157 | 0 | 0 | 0 | 0 | 0 | 0 | 0 | 0 | 0 | 0 | 0 | 0 | -138.7204 | -138.7204 | 25 | 19 | 1.8 | FLiBe | yes |  | 0 | 21 |  |  | 23 | 6.5 | 1 | 3.9 |  |  | 9.4 | 1.8 | [6 empty] | 0.5 | [20 empty] | 3.6 |  |  | 0 |  | -13.57 | -3 | 124
M0316 H SS2022Pint138 | 2 | 636 | 1000 | 316 H SS | 316 H SS | 7980000 | 9.960977 | 17.83665 | 1.113002 | 68.44133 | 0 | 0 | 1.534742 | 0 | 0 | 0.6003468 | 0.1591361 | 0.3538157 | 0 | 0 | 0 | 0 | 0 | 0 | 0 | 0 | 0 | 0 | 0 | 0 | -139.1753 | -139.1753 | 25 | 19 | 1.8 | FLiBe | yes |  | 0 | 21 |  |  | 23 | 6.5 | 1 | 3.9 |  |  | 9.4 | 1.8 | [6 empty] | 0.5 | [20 empty] | 3.6 |  |  | 0 |  | 2 | -1.5 | 125
M0316 H SS2022Pint139 | 2 | 575 | 1000 | 316 H SS | 316 H SS | 7980000 | 9.960977 | 17.83665 | 1.113002 | 68.44133 | 0 | 0 | 1.534742 | 0 | 0 | 0.6003468 | 0.1591361 | 0.3538157 | 0 | 0 | 0 | 0 | 0 | 0 | 0 | 0 | 0 | 0 | 0 | 0 | -141.1571 | -141.1571 | 25 | 19 | 1.8 | FLiBe | yes |  | 0 | 21 |  |  | 23 | 6.5 | 1 | 3.9 |  |  | 9.4 | 1.8 | [6 empty] | 0.5 | [20 empty] | 3.6 |  |  | 0 |  | 6 | -1 | 126
M0316 H SS2022Pint140 | 2 | 565 | 1000 | 316 H SS | 316 H SS | 7980000 | 9.960977 | 17.83665 | 1.113002 | 68.44133 | 0 | 0 | 1.534742 | 0 | 0 | 0.6003468 | 0.1591361 | 0.3538157 | 0 | 0 | 0 | 0 | 0 | 0 | 0 | 0 | 0 | 0 | 0 | 0 | -141.482 | -141.482 | 25 | 19 | 1.8 | FLiBe | yes |  | 0 | 21 |  |  | 23 | 6.5 | 1 | 3.9 |  |  | 9.4 | 1.8 | [6 empty] | 0.5 | [20 empty] | 3.6 |  |  | 0 |  | 2.98 | -0.53 | 127
M0316 H SS2022Pint141 | 2 | 556 | 1000 | 316 H SS | 316 H SS | 7980000 | 9.960977 | 17.83665 | 1.113002 | 68.44133 | 0 | 0 | 1.534742 | 0 | 0 | 0.6003468 | 0.1591361 | 0.3538157 | 0 | 0 | 0 | 0 | 0 | 0 | 0 | 0 | 0 | 0 | 0 | 0 | -141.7744 | -141.7744 | 25 | 19 | 1.8 | FLiBe | yes |  | 0 | 21 |  |  | 23 | 6.5 | 1 | 3.9 |  |  | 9.4 | 1.8 | [6 empty] | 0.5 | [20 empty] | 3.6 |  |  | 0 |  | 4 | -0.62 | 128
M0316 H SS2022Pint142 | 2 | 535 | 1000 | 316 H SS | 316 H SS | 7980000 | 9.960977 | 17.83665 | 1.113002 | 68.44133 | 0 | 0 | 1.534742 | 0 | 0 | 0.6003468 | 0.1591361 | 0.3538157 | 0 | 0 | 0 | 0 | 0 | 0 | 0 | 0 | 0 | 0 | 0 | 0 | -142.4567 | -142.4567 | 25 | 19 | 1.8 | FLiBe | yes |  | 0 | 21 |  |  | 23 | 6.5 | 1 | 3.9 |  |  | 9.4 | 1.8 | [6 empty] | 0.5 | [20 empty] | 3.6 |  |  | 0 |  | 4.98 | -1.34 | 129
M1316 H SS2022Raiman143 | 1.8 | 583 | 1000 | 316 H SS | 316 H SS | 7980000 | 12.60983 | 18.40546 | 1.333703 | 64.26258 | 0 | 0 | 1.924361 | 0 | 0 | 1.069704 | 0.2687241 | 0.07004805 | 0 | 0 | 0 | 0.02776148 | 0 | 0 | 0 | 0 | 0.02782221 | 0 | 0 | 0 | -140.8022 | -140.8022 | 25.4 | 19 | 2 | FLiNaK | no |  | 0 | 7.17 | 4.56 | 0.22 | 75.013 | 12.46 | 6.66 | 4.57 | 56.17 | 0.16 | 20.93 | 0.88 |  |  | 366.31 | [7 empty] | 76 | 4.56 | 0.22 | 75.013 | 12.46 | 8 | 280 | 56.17 | 0.16 |  | 25 |  |  | 366.31 | [6 empty] | 0 |  | 2.71 | 0.21 | 130
M1316 H SS2022Raiman144 | 1.8 | 562 | 1000 | 316 H SS | 316 H SS | 7980000 | 12.60983 | 18.40546 | 1.333703 | 64.26258 | 0 | 0 | 1.924361 | 0 | 0 | 1.069704 | 0.2687241 | 0.07004805 | 0 | 0 | 0 | 0.02776148 | 0 | 0 | 0 | 0 | 0.02782221 | 0 | 0 | 0 | -141.4846 | -141.4846 | 25.4 | 19 | 2 | FLiNaK | no |  | 0 | 7.17 | 4.56 | 0.22 | 75.013 | 12.46 | 6.66 | 4.57 | 56.17 | 0.16 | 20.93 | 0.88 |  |  | 366.31 | [7 empty] | 76 | 4.56 | 0.22 | 75.013 | 12.46 | 8 | 280 | 56.17 | 0.16 |  | 25 |  |  | 366.31 | [6 empty] | 0 |  | -1.1 | 0.81 | 131
M1316 H SS2022Raiman145 | 1.8 | 552 | 1000 | 316 H SS | 316 H SS | 7980000 | 12.60983 | 18.40546 | 1.333703 | 64.26258 | 0 | 0 | 1.924361 | 0 | 0 | 1.069704 | 0.2687241 | 0.07004805 | 0 | 0 | 0 | 0.02776148 | 0 | 0 | 0 | 0 | 0.02782221 | 0 | 0 | 0 | -141.8096 | -141.8096 | 25.4 | 19 | 2 | FLiNaK | no |  | 0 | 7.17 | 4.56 | 0.22 | 75.013 | 12.46 | 6.66 | 4.57 | 56.17 | 0.16 | 20.93 | 0.88 |  |  | 366.31 | [7 empty] | 76 | 4.56 | 0.22 | 75.013 | 12.46 | 8 | 280 | 56.17 | 0.16 |  | 25 |  |  | 366.31 | [6 empty] | 0 |  | 2.35 | 1.05 | 132
M1316 H SS2022Raiman146 | 1.8 | 542 | 1000 | 316 H SS | 316 H SS | 7980000 | 12.60983 | 18.40546 | 1.333703 | 64.26258 | 0 | 0 | 1.924361 | 0 | 0 | 1.069704 | 0.2687241 | 0.07004805 | 0 | 0 | 0 | 0.02776148 | 0 | 0 | 0 | 0 | 0.02782221 | 0 | 0 | 0 | -142.1345 | -142.1345 | 25.4 | 19 | 2 | FLiNaK | no |  | 0 | 7.17 | 4.56 | 0.22 | 75.013 | 12.46 | 6.66 | 4.57 | 56.17 | 0.16 | 20.93 | 0.88 |  |  | 366.31 | [7 empty] | 76 | 4.56 | 0.22 | 75.013 | 12.46 | 8 | 280 | 56.17 | 0.16 |  | 25 |  |  | 366.31 | [6 empty] | 0 |  | 4.42 | 1.03 | 133
M1316 H SS2022Raiman147 | 0 | 650 | 1000 | Mo | 316 H SS | 7980000 | 12.60983 | 18.40546 | 1.333703 | 64.26258 | 0 | 0 | 1.924361 | 0 | 0 | 1.069704 | 0.2687241 | 0.07004805 | 0 | 0 | 0 | 0.02776148 | 0 | 0 | 0 | 0 | 0.02782221 | 0 | 0 | 0 | -138.625 | -115.9381 | 25.4 | 19 | 2 | FLiNaK | no |  | 0 | 7.17 | 4.56 | 0.22 | 75.013 | 12.46 | 6.66 | 4.57 | 56.17 | 0.16 | 20.93 | 0.88 |  |  | 366.31 | [7 empty] | 76 | 4.56 | 0.22 | 75.013 | 12.46 | 8 | 280 | 56.17 | 0.16 |  | 25 |  |  | 366.31 | [6 empty] | 0 |  |  | -0.64 | 134
M1316 H SS2022Raiman148 | 0 | 650 | 1000 | Mo | 316 H SS | 7980000 | 12.60983 | 18.40546 | 1.333703 | 64.26258 | 0 | 0 | 1.924361 | 0 | 0 | 1.069704 | 0.2687241 | 0.07004805 | 0 | 0 | 0 | 0.02776148 | 0 | 0 | 0 | 0 | 0.02782221 | 0 | 0 | 0 | -138.625 | -115.9381 | 25.4 | 19 | 2 | FLiNaK | no |  | 0 | 7.17 | 4.56 | 0.22 | 75.013 | 12.46 | 6.66 | 4.57 | 56.17 | 0.16 | 20.93 | 0.88 |  |  | 366.31 | [7 empty] | 76 | 4.56 | 0.22 | 75.013 | 12.46 | 8 | 280 | 56.17 | 0.16 |  | 25 |  |  | 366.31 | [6 empty] | 0 |  |  | -1.7 | 135
M1316 H SS2022Raiman149 | 0 | 550 | 1000 | 316 H SS | 316 H SS | 7980000 | 12.60983 | 18.40546 | 1.333703 | 64.26258 | 0 | 0 | 1.924361 | 0 | 0 | 1.069704 | 0.2687241 | 0.07004805 | 0 | 0 | 0 | 0.02776148 | 0 | 0 | 0 | 0 | 0.02782221 | 0 | 0 | 0 | -141.8746 | -141.8746 | 25.4 | 19 | 2 | FLiNaK | no |  | 0 | 7.17 | 4.56 | 0.22 | 75.013 | 12.46 | 6.66 | 4.57 | 56.17 | 0.16 | 20.93 | 0.88 |  |  | 366.31 | [7 empty] | 76 | 4.56 | 0.22 | 75.013 | 12.46 | 8 | 280 | 56.17 | 0.16 |  | 25 |  |  | 366.31 | [6 empty] | 0 |  |  | -0.2 | 136
M1316 H SS2022Raiman150 | 0 | 650 | 1000 | 316 H SS | 316 H SS | 7980000 | 12.60983 | 18.40546 | 1.333703 | 64.26258 | 0 | 0 | 1.924361 | 0 | 0 | 1.069704 | 0.2687241 | 0.07004805 | 0 | 0 | 0 | 0.02776148 | 0 | 0 | 0 | 0 | 0.02782221 | 0 | 0 | 0 | -138.625 | -138.625 | 25.4 | 19 | 2 | FLiNaK | no |  | 0 | 7.17 | 4.56 | 0.22 | 75.013 | 12.46 | 6.66 | 4.57 | 56.17 | 0.16 | 20.93 | 0.88 |  |  | 366.31 | [7 empty] | 76 | 4.56 | 0.22 | 75.013 | 12.46 | 8 | 280 | 56.17 | 0.16 |  | 25 |  |  | 366.31 | [6 empty] | 0 |  |  | -0.24 | 137
M1316 H SS2022Raiman151 | 1.8 | 647 | 1000 | 316 H SS | 316 H SS | 7980000 | 12.60983 | 18.40546 | 1.333703 | 64.26258 | 0 | 0 | 1.924361 | 0 | 0 | 1.069704 | 0.2687241 | 0.07004805 | 0 | 0 | 0 | 0.02776148 | 0 | 0 | 0 | 0 | 0.02782221 | 0 | 0 | 0 | -138.7225 | -138.7225 | 25.4 | 19 | 2 | FLiNaK | no |  | 0 | 7.17 | 4.56 | 0.22 | 75.013 | 12.46 | 6.66 | 4.57 | 56.17 | 0.16 | 20.93 | 0.88 |  |  | 366.31 | [7 empty] | 76 | 4.56 | 0.22 | 75.013 | 12.46 | 8 | 280 | 56.17 | 0.16 |  | 25 |  |  | 366.31 | [6 empty] | 0 |  | -9.78 | -1.44 | 138
M1316 H SS2022Raiman152 | 1.8 | 636 | 1000 | 316 H SS | 316 H SS | 7980000 | 12.60983 | 18.40546 | 1.333703 | 64.26258 | 0 | 0 | 1.924361 | 0 | 0 | 1.069704 | 0.2687241 | 0.07004805 | 0 | 0 | 0 | 0.02776148 | 0 | 0 | 0 | 0 | 0.02782221 | 0 | 0 | 0 | -139.08 | -139.08 | 25.4 | 19 | 2 | FLiNaK | no |  | 0 | 7.17 | 4.56 | 0.22 | 75.013 | 12.46 | 6.66 | 4.57 | 56.17 | 0.16 | 20.93 | 0.88 |  |  | 366.31 | [7 empty] | 76 | 4.56 | 0.22 | 75.013 | 12.46 | 8 | 280 | 56.17 | 0.16 |  | 25 |  |  | 366.31 | [6 empty] | 0 |  | -6.63 | -1.33 | 139
M1316 H SS2022Raiman153 | 1.8 | 626 | 1000 | 316 H SS | 316 H SS | 7980000 | 12.60983 | 18.40546 | 1.333703 | 64.26258 | 0 | 0 | 1.924361 | 0 | 0 | 1.069704 | 0.2687241 | 0.07004805 | 0 | 0 | 0 | 0.02776148 | 0 | 0 | 0 | 0 | 0.02782221 | 0 | 0 | 0 | -139.4049 | -139.4049 | 25.4 | 19 | 2 | FLiNaK | no |  | 0 | 7.17 | 4.56 | 0.22 | 75.013 | 12.46 | 6.66 | 4.57 | 56.17 | 0.16 | 20.93 | 0.88 |  |  | 366.31 | [7 empty] | 76 | 4.56 | 0.22 | 75.013 | 12.46 | 8 | 280 | 56.17 | 0.16 |  | 25 |  |  | 366.31 | [6 empty] | 0 |  | -5.55 | -1.28 | 140
M1316 H SS2022Raiman154 | 1.8 | 603 | 1000 | 316 H SS | 316 H SS | 7980000 | 12.60983 | 18.40546 | 1.333703 | 64.26258 | 0 | 0 | 1.924361 | 0 | 0 | 1.069704 | 0.2687241 | 0.07004805 | 0 | 0 | 0 | 0.02776148 | 0 | 0 | 0 | 0 | 0.02782221 | 0 | 0 | 0 | -140.1523 | -140.1523 | 25.4 | 19 | 2 | FLiNaK | no |  | 0 | 7.17 | 4.56 | 0.22 | 75.013 | 12.46 | 6.66 | 4.57 | 56.17 | 0.16 | 20.93 | 0.88 |  |  | 366.31 | [7 empty] | 76 | 4.56 | 0.22 | 75.013 | 12.46 | 8 | 280 | 56.17 | 0.16 |  | 25 |  |  | 366.31 | [6 empty] | 0 |  | -1.05 | -0.75 | 141
M1316 H SS2022Raiman155 | 1.8 | 592 | 1000 | 316 H SS | 316 H SS | 7980000 | 12.60983 | 18.40546 | 1.333703 | 64.26258 | 0 | 0 | 1.924361 | 0 | 0 | 1.069704 | 0.2687241 | 0.07004805 | 0 | 0 | 0 | 0.02776148 | 0 | 0 | 0 | 0 | 0.02782221 | 0 | 0 | 0 | -140.5098 | -140.5098 | 25.4 | 19 | 2 | FLiNaK | no |  | 0 | 7.17 | 4.56 | 0.22 | 75.013 | 12.46 | 6.66 | 4.57 | 56.17 | 0.16 | 20.93 | 0.88 |  |  | 366.31 | [7 empty] | 76 | 4.56 | 0.22 | 75.013 | 12.46 | 8 | 280 | 56.17 | 0.16 |  | 25 |  |  | 366.31 | [6 empty] | 0 |  | -2.14 | -0.64 | 142
M1316 H SS2022Raiman156 | 1.8 | 582 | 1000 | 316 H SS | 316 H SS | 7980000 | 12.60983 | 18.40546 | 1.333703 | 64.26258 | 0 | 0 | 1.924361 | 0 | 0 | 1.069704 | 0.2687241 | 0.07004805 | 0 | 0 | 0 | 0.02776148 | 0 | 0 | 0 | 0 | 0.02782221 | 0 | 0 | 0 | -140.8347 | -140.8347 | 25.4 | 19 | 2 | FLiNaK | no |  | 0 | 7.17 | 4.56 | 0.22 | 75.013 | 12.46 | 6.66 | 4.57 | 56.17 | 0.16 | 20.93 | 0.88 |  |  | 366.31 | [7 empty] | 76 | 4.56 | 0.22 | 75.013 | 12.46 | 8 | 280 | 56.17 | 0.16 |  | 25 |  |  | 366.31 | [6 empty] | 0 |  | -1.8 | -0.5 | 143
M1316 H SS2022Raiman157 | 1.8 | 604 | 1000 | 316 H SS | 316 H SS | 7980000 | 12.60983 | 18.40546 | 1.333703 | 64.26258 | 0 | 0 | 1.924361 | 0 | 0 | 1.069704 | 0.2687241 | 0.07004805 | 0 | 0 | 0 | 0.02776148 | 0 | 0 | 0 | 0 | 0.02782221 | 0 | 0 | 0 | -140.1198 | -140.1198 | 25.4 | 19 | 2 | FLiNaK | no |  | 0 | 7.17 | 4.56 | 0.22 | 75.013 | 12.46 | 6.66 | 4.57 | 56.17 | 0.16 | 20.93 | 0.88 |  |  | 366.31 | [7 empty] | 76 | 4.56 | 0.22 | 75.013 | 12.46 | 8 | 280 | 56.17 | 0.16 |  | 25 |  |  | 366.31 | [6 empty] | 0 |  | -2.16 | -0.37 | 144
M1316 H SS2022Raiman158 | 1.8 | 594 | 1000 | 316 H SS | 316 H SS | 7980000 | 12.60983 | 18.40546 | 1.333703 | 64.26258 | 0 | 0 | 1.924361 | 0 | 0 | 1.069704 | 0.2687241 | 0.07004805 | 0 | 0 | 0 | 0.02776148 | 0 | 0 | 0 | 0 | 0.02782221 | 0 | 0 | 0 | -140.4448 | -140.4448 | 25.4 | 19 | 2 | FLiNaK | no |  | 0 | 7.17 | 4.56 | 0.22 | 75.013 | 12.46 | 6.66 | 4.57 | 56.17 | 0.16 | 20.93 | 0.88 |  |  | 366.31 | [7 empty] | 76 | 4.56 | 0.22 | 75.013 | 12.46 | 8 | 280 | 56.17 | 0.16 |  | 25 |  |  | 366.31 | [6 empty] | 0 |  | 1.6 | -0.16 | 145
N1NiCr202020Zhou159 | 0 | 650 | 4 | Ni | Ni-20 Cr | 8570000 | 77.99318 | 22.00682 | 0 | 0 | 0 | 0 | 0 | 0 | 0 | 0 | 0 | 0 | 0 | 0 | 0 | 0 | 0 | 0 | 0 | 0 | 0 | 0 | 0 | 0 | -129.6799 | -123.5357 | 5 | 5 | 0.03 | FLiNaK | no |  | 5 | [41 empty] | 3 | 1.5 |  |  | 146
N1NiCr202020Zhou160 | 0 | 650 | 4 | Ni | Ni-20 Cr | 8570000 | 77.99318 | 22.00682 | 0 | 0 | 0 | 0 | 0 | 0 | 0 | 0 | 0 | 0 | 0 | 0 | 0 | 0 | 0 | 0 | 0 | 0 | 0 | 0 | 0 | 0 | -129.6799 | -123.5357 | 14 | 14 | 0.03 | FLiNaK | no |  | 5 | [41 empty] | 0 |  |  |  | 147
N1NiCr202020Zhou161 | 0 | 650 | 4 | Ni | Ni-20 Cr | 8570000 | 77.99318 | 22.00682 | 0 | 0 | 0 | 0 | 0 | 0 | 0 | 0 | 0 | 0 | 0 | 0 | 0 | 0 | 0 | 0 | 0 | 0 | 0 | 0 | 0 | 0 | -129.6799 | -123.5357 | 5 | 5 | 0.03 | FLiNaK | no |  | 5 | [41 empty] | 3 | 2 |  |  | 148
N1NiCr202020Zhou162 | 0 | 650 | 4 | Ni | Ni-20 Cr | 8570000 | 77.99318 | 22.00682 | 0 | 0 | 0 | 0 | 0 | 0 | 0 | 0 | 0 | 0 | 0 | 0 | 0 | 0 | 0 | 0 | 0 | 0 | 0 | 0 | 0 | 0 | -129.6799 | -123.5357 | 14 | 14 | 0.03 | FLiNaK | no |  | 5 | [41 empty] | 0 |  |  |  | 149
N1NiCr202020Zhou163 | 0 | 650 | 4 | Ni | Ni-20 Cr | 8570000 | 77.99318 | 22.00682 | 0 | 0 | 0 | 0 | 0 | 0 | 0 | 0 | 0 | 0 | 0 | 0 | 0 | 0 | 0 | 0 | 0 | 0 | 0 | 0 | 0 | 0 | -129.6799 | -123.5357 | 5 | 5 | 0.03 | FLiNaK | no |  | 5 | [41 empty] | 3 | 2.5 |  |  | 150
N1NiCr202020Zhou164 | 0 | 650 | 4 | Ni | Ni-20 Cr | 8570000 | 77.99318 | 22.00682 | 0 | 0 | 0 | 0 | 0 | 0 | 0 | 0 | 0 | 0 | 0 | 0 | 0 | 0 | 0 | 0 | 0 | 0 | 0 | 0 | 0 | 0 | -129.6799 | -123.5357 | 14 | 14 | 0.03 | FLiNaK | no |  | 5 | [41 empty] | 0 |  |  |  | 151
Q1Hastelloy N2009Olson165 | 0 | 850 | 500 | graphite | Hastelloy N | 8860000 | 75.83371 | 7.483344 | 10.35321 | 4.449913 | 0.02013147 | 0.1569728 | 0.5949177 | 0.02285745 | 0.01288268 | 0.8342602 | 0.1540451 | 0.009704075 | 0 | 0.02421256 | 0.01194757 | 0.005768886 | 0 | 0.02536791 | 0 | 0.006760512 | 0 | 0 | 0 | 0 | -119.3126 | -60.82175 | 32 | 13 | 1 | FLiNaK | yes |  | 0 | [41 empty] | 0 |  |  | -2.5 | 152
Q1Hastelloy X2009Olson166 | 0 | 850 | 500 | graphite | Hastelloy X | 8220000 | 46.83389 | 23.74771 | 5.282562 | 19.98664 | 0.1259346 | 1.364926 | 0.5687689 | 0.1715848 | 0.01208836 | 1.194832 | 0.2842757 | 0 | 0 | 0 | 0.4110666 | 0.001804396 | 0.01391805 | 0 | 0 | 0 | 0 | 0 | 0 | 0 | -126.6878 | -60.82175 | 32 | 13 | 1 | FLiNaK | yes |  | 0 | [41 empty] | 0 |  |  | -13.6 | 153
Q1Haynes 2302009Olson167 | 0 | 850 | 500 | graphite | Haynes 230 | 8960000 | 62.50346 | 26.90266 | 0.7904706 | 2.003851 | 4.773068 | 0.2848679 | 0.5771619 | 0.7374357 | 0.01298831 | 0.8411007 | 0.517694 | 0 | 0 | 0 | 0.01003795 | 0.003877459 | 0.03450974 | 0 | 0 | 0.006815945 | 0 | 0 | 0 | 0 | -125.4742 | -60.82175 | 32 | 13 | 1 | FLiNaK | yes |  | 0 | [41 empty] | 0 |  |  | -52.6 | 154
Q1Incoloy 800H2009Olson168 | 0 | 850 | 500 | graphite | Incoloy 800 H | 7940000 | 29.86239 | 21.7867 | 0 | 44.96043 | 0 | 0 | 0.7674746 | 1.028175 | 0.6258487 | 0.2567619 | 0.3187463 | 0.3666678 | 0 | 0 | 0.0250799 | 0.001729976 | 0 | 0 | 0 | 0 | 0 | 0 | 0 | 0 | -130.2114 | -60.82175 | 32 | 13 | 1 | FLiNaK | yes |  | 0 | [41 empty] | 0 |  |  | -31.2 | 155
Q1Incoloy 800H2009Olson169 | 0 | 850 | 500 | Incoloy 800 H | Incoloy 800 H | 7940000 | 29.86239 | 21.7867 | 0 | 44.96043 | 0 | 0 | 0.7674746 | 1.028175 | 0.6258487 | 0.2567619 | 0.3187463 | 0.3666678 | 0 | 0 | 0.0250799 | 0.001729976 | 0 | 0 | 0 | 0 | 0 | 0 | 0 | 0 | -130.2114 | -130.2114 | 32 | 13 | 1 | FLiNaK | yes |  | 0 | [41 empty] | 0 |  |  | -0.37 | 156
Q1Incoloy 800H2009Olson170 | 0 | 850 | 1000 | Incoloy 800 H | Incoloy 800 H | 7940000 | 29.86239 | 21.7867 | 0 | 44.96043 | 0 | 0 | 0.7674746 | 1.028175 | 0.6258487 | 0.2567619 | 0.3187463 | 0.3666678 | 0 | 0 | 0.0250799 | 0.001729976 | 0 | 0 | 0 | 0 | 0 | 0 | 0 | 0 | -130.2114 | -130.2114 | 32 | 13 | 1 | FLiNaK | yes |  | 0 | [41 empty] | 0 |  |  | -0.3 | 157
Q1Incoloy 800H2009Olson171 | 0 | 850 | 2000 | Incoloy 800 H | Incoloy 800 H | 7940000 | 29.86239 | 21.7867 | 0 | 44.96043 | 0 | 0 | 0.7674746 | 1.028175 | 0.6258487 | 0.2567619 | 0.3187463 | 0.3666678 | 0 | 0 | 0.0250799 | 0.001729976 | 0 | 0 | 0 | 0 | 0 | 0 | 0 | 0 | -130.2114 | -130.2114 | 32 | 13 | 1 | FLiNaK | yes |  | 0 | [41 empty] | 0 |  |  | -0.67 | 158
Q1Inconel 6172009Olson172 | 0 | 850 | 500 | graphite | Inconel 617 | 8360000 | 52.56366 | 24.77061 | 5.818662 | 1.136665 | 0 | 12.26403 | 0.06460654 | 2.268272 | 0.4870173 | 0.2074895 | 0.3882351 | 0.01256472 | 0 | 0 | 0.003763888 | 0.003634786 | 0.01078331 | 0 | 0 | 0 | 0 | 0 | 0 | 0 | -125.1597 | -60.82175 | 32 | 13 | 1 | FLiNaK | yes |  | 0 | [41 empty] | 0 |  |  | -32.5 | 159
Q1Nb-1Zr2009Olson173 | 0 | 850 | 500 | graphite | Nb-1zr | 8570000 | 0.003948888 | 0.003565542 | 0.002898211 | 0.005809568 | 0.001513125 | 0.003146245 | 0 | 0.006872061 | 0.007746321 | 0.01650126 | 0.0169816 | 0 | 98.8305 | 0 | 0 | 0 | 0.001715155 | 0 | 0 | 0.965456 | 0.07532208 | 0.03043818 | 0 | 0.02759051 | -143.5868 | -60.82175 | 32 | 13 | 1 | FLiNaK | yes |  | 0 | [41 empty] | 0 |  |  | -180 | 160
Q1Ni-2012009Olson174 | 0 | 850 | 500 | graphite | Ni-201 | 8900000 | 99.40319 | 0 | 0 | 0.05254421 | 0 | 0.01991919 | 0.2029752 | 0 | 0.02452136 | 0.188048 | 0.09773836 | 0.009235544 | 0 | 0 | 0 | 0.001830118 | 0 | 0 | 0 | 0 | 0 | 0 | 0 | 0 | -116.516 | -60.82175 | 32 | 13 | 1 | FLiNaK | yes |  | 0 | [41 empty] | 0 |  |  | -0.1 | 161
R0316 H SS2023Sankar175 | 0 | 750 | 1000 | Mo | 316 H SS | 7980000 | 9.601958 | 17.93609 | 1.176871 | 69.29357 | 0 | 0.533918 | 1.165841 | 0 | 0 | 0 | 0 | 0.291757 | 0 | 0 | 0 | 0 | 0 | 0 | 0 | 0 | 0 | 0 | 0 | 0 | -135.3212 | -113.9758 | 12.7 | 6.35 | 1.6 | FLiBe | yes |  | 0 | [41 empty] | 0 |  | -65 | -4.13 | 162
R0316 H SS2023Sankar176 | 0 | 750 | 1000 | Mo | 316 H SS | 7980000 | 9.601958 | 17.93609 | 1.176871 | 69.29357 | 0 | 0.533918 | 1.165841 | 0 | 0 | 0 | 0 | 0.291757 | 0 | 0 | 0 | 0 | 0 | 0 | 0 | 0 | 0 | 0 | 0 | 0 | -135.3212 | -113.9758 | 12.7 | 6.35 | 1.6 | FLiBe | yes |  | 0 | [41 empty] | 0 |  | -30 | -2.22 | 163
R0321 SS2023Sankar177 | 0 | 750 | 1000 | Mo | 321 SS | 8030000 | 8.6659 | 17.96343 | 0.190528 | 70.42212 | 0 | 0.2350383 | 1.502563 | 0 | 0.2314737 | 0.7889389 | 0 | 0 | 0 | 0 | 0 | 0 | 0 | 0 | 0 | 0 | 0 | 0 | 0 | 0 | -136.2129 | -113.9758 | 12.7 | 6.35 | 1.6 | FLiBe | yes |  | 0 | [41 empty] | 0 |  | -60 | -3.37 | 164
R0321 SS2023Sankar178 | 0 | 750 | 1000 | Mo | 321 SS | 8030000 | 8.6659 | 17.96343 | 0.190528 | 70.42212 | 0 | 0.2350383 | 1.502563 | 0 | 0.2314737 | 0.7889389 | 0 | 0 | 0 | 0 | 0 | 0 | 0 | 0 | 0 | 0 | 0 | 0 | 0 | 0 | -136.2129 | -113.9758 | 12.7 | 6.35 | 1.6 | FLiBe | yes |  | 0 | [41 empty] | 0 |  | -72 | -3.75 | 165
R0Inconel 6002023Sankar179 | 0 | 750 | 1000 | Mo | Inconel 600 | 8470000 | 71.54407 | 18.13579 | 0 | 9.884256 | 0 | 0 | 0.3453991 | 0 | 0 | 0 | 0 | 0.09048579 | 0 | 0 | 0 | 0 | 0 | 0 | 0 | 0 | 0 | 0 | 0 | 0 | -126.5835 | -113.9758 | 12.7 | 6.35 | 1.6 | FLiBe | yes |  | 0 | [41 empty] | 0 |  | -40 | -0.44 | 166
R0Inconel 6002023Sankar180 | 0 | 750 | 1000 | Mo | Inconel 600 | 8470000 | 71.54407 | 18.13579 | 0 | 9.884256 | 0 | 0 | 0.3453991 | 0 | 0 | 0 | 0 | 0.09048579 | 0 | 0 | 0 | 0 | 0 | 0 | 0 | 0 | 0 | 0 | 0 | 0 | -126.5835 | -113.9758 | 12.7 | 6.35 | 1.6 | FLiBe | yes |  | 0 | [41 empty] | 0 |  | -50 | -0.82 | 167
R0Inconel 6172023Sankar181 | 0 | 750 | 1000 | Mo | Inconel 617 | 8360000 | 56.71166 | 22.00339 | 5.321673 | 0.4084751 | 0 | 12.60641 | 0.1810024 | 2.384926 | 0.2443941 | 0 | 0 | 0.1380702 | 0 | 0 | 0 | 0 | 0 | 0 | 0 | 0 | 0 | 0 | 0 | 0 | -127.8201 | -113.9758 | 12.7 | 6.35 | 1.6 | FLiBe | yes |  | 0 | [41 empty] | 0 |  | -10.2 | -1.91 | 168
R0Inconel 6172023Sankar182 | 0 | 750 | 1000 | Mo | Inconel 617 | 8360000 | 56.71166 | 22.00339 | 5.321673 | 0.4084751 | 0 | 12.60641 | 0.1810024 | 2.384926 | 0.2443941 | 0 | 0 | 0.1380702 | 0 | 0 | 0 | 0 | 0 | 0 | 0 | 0 | 0 | 0 | 0 | 0 | -127.8201 | -113.9758 | 12.7 | 6.35 | 1.6 | FLiBe | yes |  | 0 | [41 empty] | 0 |  | -9.2 | -1.12 | 169
R0Inconel 6252023Sankar183 | 0 | 750 | 1000 | Mo | Inconel 625 | 8440000 | 61.19404 | 24.60678 | 5.262379 | 5.249668 | 0.02888654 | 0 | 0.2469663 | 0 | 0.2341471 | 1.050067 | 0 | 0 | 2.127066 | 0 | 0 | 0 | 0 | 0 | 0 | 0 | 0 | 0 | 0 | 0 | -128.5466 | -113.9758 | 12.7 | 6.35 | 1.6 | FLiBe | yes |  | 0 | [41 empty] | 0 |  | -8.2 | -0.78 | 170
R0Alloy 6252023Sankar184 | 0 | 750 | 1000 | Mo | Inconel 625 | 8440000 | 61.19404 | 24.60678 | 5.262379 | 5.249668 | 0.02888654 | 0 | 0.2469663 | 0 | 0.2341471 | 1.050067 | 0 | 0 | 2.127066 | 0 | 0 | 0 | 0 | 0 | 0 | 0 | 0 | 0 | 0 | 0 | -128.5466 | -113.9758 | 12.7 | 6.35 | 1.6 | FLiBe | yes |  | 0 | [41 empty] | 0 |  | -12.2 | -0.81 | 171
R0Incoloy 800H2023Sankar185 | 0 | 750 | 1000 | Mo | Incoloy 800 H | 7940000 | 29.20015 | 20.40491 | 0.09238449 | 47.26263 | 0 | 0.1316318 | 0.7362131 | 0.8214618 | 0.4629839 | 0.8876262 | 0 | 0 | 0 | 0 | 0 | 0 | 0 | 0 | 0 | 0 | 0 | 0 | 0 | 0 | -133.8839 | -113.9758 | 12.7 | 6.35 | 1.6 | FLiBe | yes |  | 0 | [41 empty] | 0 |  | -115 | -1.94 | 172
R0Incoloy 800H2023Sankar186 | 0 | 750 | 1000 | Mo | Incoloy 800 H | 7940000 | 29.20015 | 20.40491 | 0.09238449 | 47.26263 | 0 | 0.1316318 | 0.7362131 | 0.8214618 | 0.4629839 | 0.8876262 | 0 | 0 | 0 | 0 | 0 | 0 | 0 | 0 | 0 | 0 | 0 | 0 | 0 | 0 | -133.8839 | -113.9758 | 12.7 | 6.35 | 1.6 | FLiBe | yes |  | 0 | [41 empty] | 0 |  | -95 | -1.49 | 173
R0Hastelloy B-32023Sankar187 | 0 | 750 | 1000 | Mo | Hastelloy B-3 | 9220000 | 76.05382 | 1.915924 | 18.32603 | 2.793134 | 0.0427931 | 0.06673487 | 0.7396752 | 0 | 0 | 0 | 0 | 0.06188334 | 0 | 0 | 0 | 0 | 0 | 0 | 0 | 0 | 0 | 0 | 0 | 0 | -120.0613 | -113.9758 | 12.7 | 6.35 | 1.6 | FLiBe | yes |  | 0 | [41 empty] | 0 |  | -14.3 | -2.42 | 174
R0Hastelloy B-32023Sankar188 | 0 | 750 | 1000 | Mo | Hastelloy B-3 | 9220000 | 76.05382 | 1.915924 | 18.32603 | 2.793134 | 0.0427931 | 0.06673487 | 0.7396752 | 0 | 0 | 0 | 0 | 0.06188334 | 0 | 0 | 0 | 0 | 0 | 0 | 0 | 0 | 0 | 0 | 0 | 0 | -120.0613 | -113.9758 | 12.7 | 6.35 | 1.6 | FLiBe | yes |  | 0 | [41 empty] | 0 |  | -16.5 | -2.76 | 175
R0Hastelloy C-2762023Sankar189 | 0 | 750 | 1000 | Mo | Hastelloy C-276 | 8890000 | 61.7638 | 18.33839 | 10.05473 | 6.023569 | 1.10909 | 1.994877 | 0.6487554 | 0 | 0 | 0.06678275 | 0 | 0 | 0 | 0 | 0 | 0 | 0 | 0 | 0 | 0 | 0 | 0 | 0 | 0 | -125.7803 | -113.9758 | 12.7 | 6.35 | 1.6 | FLiBe | yes |  | 0 | [41 empty] | 0 |  | -9.2 | -1.23 | 176
R0Hastelloy C-2762023Sankar190 | 0 | 750 | 1000 | Mo | Hastelloy C-276 | 8890000 | 61.7638 | 18.33839 | 10.05473 | 6.023569 | 1.10909 | 1.994877 | 0.6487554 | 0 | 0 | 0.06678275 | 0 | 0 | 0 | 0 | 0 | 0 | 0 | 0 | 0 | 0 | 0 | 0 | 0 | 0 | -125.7803 | -113.9758 | 12.7 | 6.35 | 1.6 | FLiBe | yes |  | 0 | [41 empty] | 0 |  | -7.2 | -0.88 | 177
R0Hastelloy N2023Sankar191 | 0 | 750 | 1000 | Mo | Hastelloy N | 8860000 | 75.10409 | 8.93841 | 10.10543 | 4.873983 | 0.02955329 | 0 | 0.6628755 | 0 | 0 | 0.2856671 | 0 | 0 | 0 | 0 | 0 | 0 | 0 | 0 | 0 | 0 | 0 | 0 | 0 | 0 | -122.9493 | -113.9758 | 12.7 | 6.35 | 1.6 | FLiBe | yes |  | 0 | [41 empty] | 0 |  | -6.1 | -0.72 | 178
R0Haynes 2302023Sankar192 | 0 | 750 | 1000 | Mo | Haynes 230 | 8960000 | 67.46029 | 25.11262 | 0.8093934 | 1.187165 | 4.627718 | 0.1821618 | 0.6206545 | 0 | 0 | 0 | 0 | 0 | 0 | 0 | 0 | 0 | 0 | 0 | 0 | 0 | 0 | 0 | 0 | 0 | -127.7229 | -113.9758 | 12.7 | 6.35 | 1.6 | FLiBe | yes |  | 0 | [41 empty] | 0 |  | -16.3 | -1.05 | 179
R0Haynes 2302023Sankar193 | 0 | 750 | 1000 | Mo | Haynes 230 | 8960000 | 67.46029 | 25.11262 | 0.8093934 | 1.187165 | 4.627718 | 0.1821618 | 0.6206545 | 0 | 0 | 0 | 0 | 0 | 0 | 0 | 0 | 0 | 0 | 0 | 0 | 0 | 0 | 0 | 0 | 0 | -127.7229 | -113.9758 | 12.7 | 6.35 | 1.6 | FLiBe | yes |  | 0 | [41 empty] | 0 |  | -11.4 | -1.04 | 180
R0Haynes 2422023Sankar194 | 0 | 750 | 1000 | Mo | Haynes 242 | 9050000 | 71.5386 | 10.47094 | 15.99862 | 1.517553 | 0.03493395 | 0 | 0.4090464 | 0 | 0 | 0 | 0 | 0.0303109 | 0 | 0 | 0 | 0 | 0 | 0 | 0 | 0 | 0 | 0 | 0 | 0 | -122.3032 | -113.9758 | 12.7 | 6.35 | 1.6 | FLiBe | yes |  | 0 | [41 empty] | 0 |  | -14.3 | -1.89 | 181
R0Haynes 2422023Sankar195 | 0 | 750 | 1000 | Mo | Haynes 242 | 9050000 | 71.5386 | 10.47094 | 15.99862 | 1.517553 | 0.03493395 | 0 | 0.4090464 | 0 | 0 | 0 | 0 | 0.0303109 | 0 | 0 | 0 | 0 | 0 | 0 | 0 | 0 | 0 | 0 | 0 | 0 | -122.3032 | -113.9758 | 12.7 | 6.35 | 1.6 | FLiBe | yes |  | 0 | [41 empty] | 0 |  | -12.3 | -1.08 | 182
R0Haynes 2442023Sankar196 | 0 | 750 | 1000 | Mo | Haynes 244 | 9330000 | 70.45294 | 10.59292 | 15.27963 | 1.3625 | 1.889747 | 0 | 0.4222768 | 0 | 0 | 0 | 0 | 0 | 0 | 0 | 0 | 0 | 0 | 0 | 0 | 0 | 0 | 0 | 0 | 0 | -122.4161 | -113.9758 | 12.7 | 6.35 | 1.6 | FLiBe | yes |  | 0 | [41 empty] | 0 |  | -16.3 | -1.06 | 183
R0Haynes 2442023Sankar197 | 0 | 750 | 1000 | Mo | Haynes 244 | 9330000 | 70.45294 | 10.59292 | 15.27963 | 1.3625 | 1.889747 | 0 | 0.4222768 | 0 | 0 | 0 | 0 | 0 | 0 | 0 | 0 | 0 | 0 | 0 | 0 | 0 | 0 | 0 | 0 | 0 | -122.4161 | -113.9758 | 12.7 | 6.35 | 1.6 | FLiBe | yes |  | 0 | [41 empty] | 0 |  | -13.3 | -1.73 | 184
T0316 L SS2009Kondo199 | 0 | 500 | 1000 | 316 L SS | 316 L SS | 7980000 | 11.99505 | 18.35043 | 1.187944 | 65.60674 | 0 | 0 | 1.659922 | 0 | 0 | 1.108584 | 0.0416708 | 0 | 0 | 0 | 0.03231943 | 0.01733937 | 0 | 0 | 0 | 0 | 0 | 0 | 0 | 0 | -143.7699 | -143.7699 | 15 | 10 | 0.5 | FLiBe | yes |  | 0 | 70 |  |  |  |  | 16 | 5 |  | 1 | [6 empty] | 1 | 1 |  |  |  |  | 170 |  |  |  |  | 34 | 54 |  | 1 |  | 53 |  |  |  |  | 1 |  |  |  |  | 0 |  | -0.37 | -0.297 | 185
T0316 L SS2009Kondo200 | 0 | 600 | 1000 | 316 L SS | 316 L SS | 7980000 | 11.99505 | 18.35043 | 1.187944 | 65.60674 | 0 | 0 | 1.659922 | 0 | 0 | 1.108584 | 0.0416708 | 0 | 0 | 0 | 0.03231943 | 0.01733937 | 0 | 0 | 0 | 0 | 0 | 0 | 0 | 0 | -140.5186 | -140.5186 | 15 | 10 | 0.5 | FLiBe | yes |  | 0 | 70 |  |  |  |  | 16 | 5 |  | 1 | [6 empty] | 1 | 1 |  |  |  |  | 160 |  |  |  |  | 12 | 530 |  | 1 |  | 94 |  |  |  |  | 1 |  |  |  |  | 0 |  | -0.62 | -0.494 | 186
T0SS3042009Kondo201 | 0 | 500 | 1000 | SS304 | SS304 | 7930000 | 8.227909 | 19.18568 | 0 | 70.42457 | 0 | 0 | 0.8399537 | 0 | 0 | 0.9974317 | 0.2287135 | 0 | 0 | 0 | 0.04434693 | 0.05139099 | 0 | 0 | 0 | 0 | 0 | 0 | 0 | 0 | -144.2954 | -144.2954 | 15 | 10 | 0.5 | FLiBe | yes |  | 0 | 70 |  |  |  |  | 16 | 5 |  | 1 | [6 empty] | 1 | 1 |  |  |  |  | 42 |  |  |  |  | 20 | 210 |  | 1 |  | 88 |  |  |  |  | 1 |  |  |  |  | 0 |  | -1.17 | -0.928 | 187
T0SS3042009Kondo202 | 0 | 600 | 1000 | SS304 | SS304 | 7930000 | 8.227909 | 19.18568 | 0 | 70.42457 | 0 | 0 | 0.8399537 | 0 | 0 | 0.9974317 | 0.2287135 | 0 | 0 | 0 | 0.04434693 | 0.05139099 | 0 | 0 | 0 | 0 | 0 | 0 | 0 | 0 | -141.0433 | -141.0433 | 15 | 10 | 0.5 | FLiBe | yes |  | 0 | 70 |  |  |  |  | 16 | 5 |  | 1 | [6 empty] | 1 | 1 |  |  |  |  | 110 |  |  |  |  | 28 | 810 |  | 3 |  | 110 |  |  |  |  | 1 |  |  |  |  | 0 |  | -1.21 | -0.96 | 188
P1Incoloy 800H2018Dai203 | 0 | 850 | 300 | graphite | Incoloy 800 H | 7940000 | 28.75102 | 21.45539 | 0 | 48.0228 | 0 | 0 | 0.8082488 | 0 | 0 | 0.5928069 | 0.3697351 | 0 | 0 | 0 | 0 | 0 | 0 | 0 | 0 | 0 | 0 | 0 | 0 | 0 | -129.9599 | -60.82175 | 15 | 10 | 2 | FLiNaK | yes |  | 0 | 19.18 |  |  |  |  | 77.8 | 0.46 | [14 empty] | 49.67 |  |  |  |  | 84.21 | 162.54 |  |  |  | 18.48 | [9 empty] | 0 |  | -343.8 | -10.58 | 189
P1Hastelloy N2018Dai206 | 0 | 850 | 300 | graphite | Hastelloy N | 8860000 | 73.61607 | 8.191682 | 10.14631 | 3.26871 | 0.16554 | 0.2065247 | 0.8860938 | 0.3834293 | 0.2288166 | 2.16634 | 0.4053455 | 0.3351435 | 0 | 0 | 0 | 0 | 0 | 0 | 0 | 0 | 0 | 0 | 0 | 0 | -120.1719 | -60.82175 | 15 | 10 | 2 | FLiNaK | yes |  | 0 | 19.18 |  |  |  |  | 77.8 | 0.46 | [14 empty] | 27.54 |  |  |  |  | 149.31 | 53.27 |  |  |  | 7.03 | [9 empty] | 0 |  | -31.2 | -0.31 | 190
R1Hastelloy N2020Liu211 | 0 | 700 | 15 | Ni | Hastelloy N | 8860000 | 74.19671 | 8.319647 | 11.15191 | 4.331647 | 0 | 0.004189033 | 0.673989 | 0.04803608 | 0.002578439 | 0.9886692 | 0.2826246 | 0 | 0 | 0 | 0 | 0 | 0 | 0 | 0 | 0 | 0 | 0 | 0 | 0 | -124.5138 | -121.7482 | 20 | 10 | 3 | FLiNaK | yes |  | 0 | 14 |  | 10 | 11 |  | 74 | 6 |  |  | 19 |  | 8 | [29 empty] | 0 |  | -5.43 | -0.42 | 191
R1Hastelloy N2020Liu212 | 0 | 700 | 60 | Ni | Hastelloy N | 8860000 | 74.19671 | 8.319647 | 11.15191 | 4.331647 | 0 | 0.004189033 | 0.673989 | 0.04803608 | 0.002578439 | 0.9886692 | 0.2826246 | 0 | 0 | 0 | 0 | 0 | 0 | 0 | 0 | 0 | 0 | 0 | 0 | 0 | -124.5138 | -121.7482 | 20 | 10 | 3 | FLiNaK | yes |  | 0 | 14 |  | 10 | 11 |  | 74 | 6 |  |  | 19 |  | 8 | [29 empty] | 0 |  | -8.4 | -0.56 | 192
R1Hastelloy N2020Liu213 | 0 | 700 | 120 | Ni | Hastelloy N | 8860000 | 74.19671 | 8.319647 | 11.15191 | 4.331647 | 0 | 0.004189033 | 0.673989 | 0.04803608 | 0.002578439 | 0.9886692 | 0.2826246 | 0 | 0 | 0 | 0 | 0 | 0 | 0 | 0 | 0 | 0 | 0 | 0 | 0 | -124.5138 | -121.7482 | 20 | 10 | 3 | FLiNaK | yes |  | 0 | 14 |  | 10 | 11 |  | 74 | 6 |  |  | 19 |  | 8 | [29 empty] | 0 |  | -10.21 | -0.71 | 193
R1Hastelloy N2020Liu214 | 0 | 700 | 167 | Ni | Hastelloy N | 8860000 | 74.19671 | 8.319647 | 11.15191 | 4.331647 | 0 | 0.004189033 | 0.673989 | 0.04803608 | 0.002578439 | 0.9886692 | 0.2826246 | 0 | 0 | 0 | 0 | 0 | 0 | 0 | 0 | 0 | 0 | 0 | 0 | 0 | -124.5138 | -121.7482 | 20 | 10 | 3 | FLiNaK | yes |  | 0 | 14 |  | 10 | 11 |  | 74 | 6 |  |  | 19 |  | 8 | [29 empty] | 0 |  | -12.27 | -0.79 | 194
T1Hastelloy N2023Banarjee216 | 0 | 700 | 72 | Ni | Hastelloy N | 8860000 | 76.34461 | 8.326854 | 10.31374 | 4.430197 | 0.02133684 | 0.0003148988 | 0.5629471 | 0 | 0 | 0 | 0 | 0 | 0 | 0 | 0 | 0 | 0 | 0 | 0 | 0 | 0 | 0 | 0 | 0 | -124.2154 | -121.7482 | 10 | 10 | 10 | FLiNaK | no |  | 0 | 332.5 |  |  |  | 3300 | 8 | 47 |  | 8 | [7 empty] | 11.1 | [24 empty] | 0 |  | -5 | -1.04 | 195
T1Hastelloy X2023Banarjee217 | 0 | 700 | 72 | Ni | Hastelloy X | 8220000 | 49.21279 | 24.14965 | 5.320219 | 19.12268 | 0.1628265 | 0.9957814 | 1.036057 | 0 | 0 | 0 | 0 | 0 | 0 | 0 | 0 | 0 | 0 | 0 | 0 | 0 | 0 | 0 | 0 | 0 | -131.3023 | -121.7482 | 10 | 10 | 10 | FLiNaK | no |  | 0 | 332.5 |  |  |  | 3300 | 8 | 47 |  | 8 | [32 empty] | 0 |  | -10 | -12.9 | 196
U1Hastelloy N2023Liu218 | 0 | 700 | 100 | Ni | Hastelloy N | 8860000 | 73.98328 | 8.302775 | 11.12929 | 4.322863 | 0 | 0 | 0.7623051 | 0 | 0 | 0.9866642 | 0.5128207 | 0 | 0 | 0 | 0 | 0 | 0 | 0 | 0 | 0 | 0 | 0 | 0 | 0 | -124.3775 | -121.7482 | 10 | 8 | 1 | FLiNaK | yes |  | 0 | [10 empty] | 3.22 | [6 empty] | 13.1 | [11 empty] | 0.33 |  | 3.62 | [9 empty] | 0 |  | -3 | -0.05 | 197
U1Hastelloy N2023Liu219 | 0 | 700 | 100 | Ni | Hastelloy N | 8860000 | 73.98328 | 8.302775 | 11.12929 | 4.322863 | 0 | 0 | 0.7623051 | 0 | 0 | 0.9866642 | 0.5128207 | 0 | 0 | 0 | 0 | 0 | 0 | 0 | 0 | 0 | 0 | 0 | 0 | 0 | -124.3775 | -121.7482 | 10 | 8 | 1 | FLiNaK | yes |  | 0 | [10 empty] | 3.22 | [6 empty] | 13.1 | [11 empty] | 3.58 |  | 3.09 | [7 empty] | 60 |  | 0 |  | -3 | -0.05 | 198
U1Hastelloy N2023Liu220 | 0 | 700 | 100 | Ni | Hastelloy N | 8860000 | 73.98328 | 8.302775 | 11.12929 | 4.322863 | 0 | 0 | 0.7623051 | 0 | 0 | 0.9866642 | 0.5128207 | 0 | 0 | 0 | 0 | 0 | 0 | 0 | 0 | 0 | 0 | 0 | 0 | 0 | -124.3775 | -121.7482 | 10 | 8 | 1 | FLiNaK | yes |  | 0 | [10 empty] | 3.22 | [6 empty] | 13.1 | [8 empty] | 0.66 | 2.71 |  | 2315.01 |  | 4.87 | [6 empty] | 409.48 | 1200 |  | 0 |  | -9 | -0.3 | 199
U1Hastelloy N2023Liu221 | 0 | 700 | 100 | Ni | Hastelloy N | 8860000 | 73.98328 | 8.302775 | 11.12929 | 4.322863 | 0 | 0 | 0.7623051 | 0 | 0 | 0.9866642 | 0.5128207 | 0 | 0 | 0 | 0 | 0 | 0 | 0 | 0 | 0 | 0 | 0 | 0 | 0 | -124.3775 | -121.7482 | 10 | 8 | 1 | FLiNaK | yes |  | 0 | [10 empty] | 3.22 | [6 empty] | 13.1 | [8 empty] | 14.09 | 36.25 |  | 11803.87 |  | 36.48 | [6 empty] | 2476.27 | 12000 |  | 0 |  | -34 | -2.42 | 200
V1Ni-2012011Olson222 | 0 | 850 | 500 | graphite | Ni-201 | 8900000 | 99.40501 | 0 | 0 | 0.05254517 | 0 | 0.01991955 | 0.2029789 | 0 | 0.02452181 | 0.1880515 | 0.09774014 | 0.009235713 | 0 | 0 | 0 | 0 | 0 | 0 | 0 | 0 | 0 | 0 | 0 | 0 | -116.5172 | -60.82175 | 32 | 13 | 1.5 | FLiNaK | yes |  | 0 | [41 empty] | 0 |  |  | -0.1 | 201
V1Incoloy 800H2011Olson223 | 0 | 850 | 500 | graphite | Incoloy 800 H | 7940000 | 29.85329 | 21.78006 | 0 | 44.94672 | 0 | 0 | 0.7672406 | 1.027862 | 0.6604167 | 0.2566837 | 0.3232672 | 0.366556 | 0 | 0 | 0.01790876 | 0 | 0 | 0 | 0 | 0 | 0 | 0 | 0 | 0 | -130.22 | -60.82175 | 32 | 13 | 1.5 | FLiNaK | yes |  | 0 | [41 empty] | 0 |  |  | -28.6 | 202
Z1SS3042023Hong225 | 0 | 600 | 48 | Ni | SS304 | 7930000 | 7.440458 | 18.89483 | 0 | 69.24044 | 0 | 0 | 1.987079 | 0 | 0 | 1.94322 | 0.3635974 | 0 | 0 | 0 | 0.07931313 | 0.0510618 | 0 | 0 | 0 | 0 | 0 | 0 | 0 | 0 | -141.5633 | -125.3231 | 10 | 5 | 2 | FLiNaK | no |  | 0 | [19 empty] | 0 | [21 empty] | 0 |  | -70.9 |  | 203
Z1SS3042023Hong226 | 0 | 600 | 48 | Ni | SS304 | 7930000 | 7.440458 | 18.89483 | 0 | 69.24044 | 0 | 0 | 1.987079 | 0 | 0 | 1.94322 | 0.3635974 | 0 | 0 | 0 | 0.07931313 | 0.0510618 | 0 | 0 | 0 | 0 | 0 | 0 | 0 | 0 | -141.5633 | -125.3231 | 10 | 5 | 2 | FLiNaK | no |  | 0 | [19 empty] | 1000 | [21 empty] | 0 |  | -189.7 |  | 204
Z1SS3042023Hong227 | 0 | 600 | 48 | Ni | SS304 | 7930000 | 7.440458 | 18.89483 | 0 | 69.24044 | 0 | 0 | 1.987079 | 0 | 0 | 1.94322 | 0.3635974 | 0 | 0 | 0 | 0.07931313 | 0.0510618 | 0 | 0 | 0 | 0 | 0 | 0 | 0 | 0 | -141.5633 | -125.3231 | 10 | 5 | 2 | FLiNaK | no |  | 0 | [19 empty] | 5000 | [21 empty] | 0 |  | -89.4 |  | 205
Z1SS3042023Hong228 | 0 | 600 | 48 | Ni | SS304 | 7930000 | 7.440458 | 18.89483 | 0 | 69.24044 | 0 | 0 | 1.987079 | 0 | 0 | 1.94322 | 0.3635974 | 0 | 0 | 0 | 0.07931313 | 0.0510618 | 0 | 0 | 0 | 0 | 0 | 0 | 0 | 0 | -141.5633 | -125.3231 | 10 | 5 | 2 | FLiNaK | no |  | 0 | [19 empty] | 10000 | [21 empty] | 0 |  | -32 |  | 206
AA1Inconel MA7542021Lee229 | 0 | 750 | 300 | vitreous carbon | Inconel MA754 | 8300000 | 75.23287 | 21.89861 | 0 | 1.019452 | 0 | 0 | 0 | 0.6330956 | 0.5946981 | 0 | 0.2370374 | 0 | 0 | 0 | 0 | 0 | 0 | 0 | 0 | 0 | 0 | 0 | 0.3842294 | 0 | -127.1483 | -62.62703 | 10 | 10 | 1 | FLiNaK | no |  | 0 | 21.1 |  |  | 152 | 61.4 | 32.2 | 5.88 | 2.96 | 4.42 | 3.2 | 4.42 | 5.88 |  |  |  |  | 17.6 | [24 empty] | 0 |  |  | -4.8 | 207
AA1GH35352021Lee230 | 0 | 750 | 300 | vitreous carbon | GH3535 | 8860000 | 71.91197 | 8.201906 | 10.15897 | 4.36372 | 0.1657466 | 0.02067824 | 0.8871998 | 0.5645705 | 0.3181974 | 2.169044 | 0.3043886 | 0.3355619 | 0 | 0.5980413 | 0 | 0 | 0 | 0 | 0 | 0 | 0 | 0 | 0 | 0 | -124.0468 | -62.62703 | 10 | 10 | 1 | FLiNaK | no |  | 0 | 21.1 |  |  | 152 | 61.4 | 32.2 | 5.88 | 2.96 | 4.42 | 3.2 | 4.42 | 5.88 |  |  |  |  | 17.6 | [24 empty] | 0 |  |  | -2.55 | 208
AA1hastelloy N2021Lee231 | 0 | 750 | 300 | vitreous carbon | Hastelloy N | 8860000 | 71.62175 | 8.68575 | 10.49476 | 3.824933 | 0.1660364 | 0.02071441 | 0.8887513 | 0.5655578 | 0.3187539 | 2.172837 | 0.3049209 | 0.3361487 | 0 | 0.5990871 | 0 | 0 | 0 | 0 | 0 | 0 | 0 | 0 | 0 | 0 | -124.0877 | -62.62703 | 10 | 10 | 1 | FLiNaK | no |  | 0 | 21.1 |  |  | 152 | 61.4 | 32.2 | 5.88 | 2.96 | 4.42 | 3.2 | 4.42 | 5.88 |  |  |  |  | 17.6 | [24 empty] | 0 |  |  | -2.81 | 209
C0316 H SS2021Pint232 | 0 | 550 | 1000 | 316 H SS | 316 H SS | 7980000 | 12.64211 | 18.45258 | 1.337118 | 64.42711 | 0 | 0 | 1.929288 | 0 | 0 | 1.072443 | 0.1393511 | 0 | 0 | 0 | 0 | 0 | 0 | 0 | 0 | 0 | 0 | 0 | 0 | 0 | -142.0247 | -142.0247 | 12 | 6 | 1.5 | FLiBe | yes |  | 0 | [41 empty] | 0 |  |  | -0.38 | 210
C0316 H SS2021Pint233 | 0 | 650 | 1000 | 316 H SS | 316 H SS | 7980000 | 12.64211 | 18.45258 | 1.337118 | 64.42711 | 0 | 0 | 1.929288 | 0 | 0 | 1.072443 | 0.1393511 | 0 | 0 | 0 | 0 | 0 | 0 | 0 | 0 | 0 | 0 | 0 | 0 | 0 | -138.7732 | -138.7732 | 12 | 6 | 1.5 | FLiBe | yes |  | 0 | [41 empty] | 0 |  |  | -0.29 | 211
AB1Hastelloy N2016Ye234 | 0 | 850 | 400 | graphite | Hastelloy N | 8860000 | 73.98191 | 8.289687 | 10.76571 | 4.580296 | 0.0669126 | 0 | 0.5820203 | 0.6381746 | 0 | 0.7880871 | 0.3072074 | 0 | 0 | 0 | 0 | 0 | 0 | 0 | 0 | 0 | 0 | 0 | 0 | 0 | -119.7362 | -60.82175 | 15 | 10 | 2 | FLiNaK | yes |  | 0 | 149.5 |  |  |  |  | 60.8 | 26.3 |  | 21.4 |  | 12.9 | [10 empty] | 29.7 |  |  |  |  | 91.5 | 37.5 |  | 32.5 |  | 6.4 | [9 empty] | 0 |  | -26.7 | -0.75 | 212
AC1GH35352018Ai235 | 0 | 700 | 100 | graphite | GH3535 | 8860000 | 74.20008 | 8.31637 | 11.14751 | 4.329942 | 0 | 0.004187383 | 0.6737236 | 0.04801716 | 0.002577423 | 0.9882798 | 0.2825133 | 0.006795191 | 0 | 0 | 0 | 0 | 0 | 0 | 0 | 0 | 0 | 0 | 0 | 0 | -124.511 | -63.52967 | 30 | 10 | 2 | FLiNaK | yes |  | 0 | 6.06 |  |  |  |  | 9.54 | 1.72 |  | 0.12 |  | 0.27 | [30 empty] | 0 |  | -20 | -0.41 | 213
AD1GH35352019Ai236 | 0 | 800 | 400 | graphite | GH3535 | 8860000 | 74.91564 | 8.322064 | 11.15514 | 4.332906 | 0 | 0 | 0 | 0 | 0.002579188 | 0.9889564 | 0.2827067 | 0 | 0 | 0 | 0 | 0 | 0 | 0 | 0 | 0 | 0 | 0 | 0 | 0 | -120.9004 | -61.72439 | 15 | 10 | 2 | FLiNaK | yes |  | 0 | 76.46 |  |  |  |  | 26.18 | 12.19 | [14 empty] | 56.99 |  |  |  |  | 25.9 | 35.13 |  | 1.8 | [11 empty] | 0 |  | -13.5 | 0.204 | 214
AE1Alloy 7092024Yin238 | 0 | 700 | 168 | graphite | Alloy 709 | 7850000 | 23.60004 | 21.25144 | 0.8725114 | 51.38478 | 0 | 0 | 0.9184111 | 0 | 0.04633199 | 0.868531 | 0.304709 | 0 | 0.1193581 | 0 | 0.0250652 | 0 | 0.02308188 | 0 | 0 | 0 | 0 | 0.5857442 | 0 | 0 | -135.6867 | -63.52967 | 25.6 | 12.8 | 1.6 | FLiNaK | no |  | 2 | [41 empty] | 0 |  | -94.23 |  | 215
AE1Alloy 7092024Yin239 | 0 | 700 | 336 | graphite | Alloy 709 | 7850000 | 23.60004 | 21.25144 | 0.8725114 | 51.38478 | 0 | 0 | 0.9184111 | 0 | 0.04633199 | 0.868531 | 0.304709 | 0 | 0.1193581 | 0 | 0.0250652 | 0 | 0.02308188 | 0 | 0 | 0 | 0 | 0.5857442 | 0 | 0 | -135.6867 | -63.52967 | 25.6 | 12.8 | 1.6 | FLiNaK | no |  | 2 | [41 empty] | 0 |  | -97.31 |  | 216
AF1Hastelloy B2014Sona240 | 0 | 650 | 15 | graphite | Hastelloy B | 9220000 | 74.14878 | 1.667792 | 17.53572 | 3.928411 | 0 | 0.07687799 | 1.107336 | 0.887565 | 0.02704002 | 0.5299275 | 0 | 0 | 0.09055685 | 0 | 0 | 0 | 0 | 0 | 0 | 0 | 0 | 0 | 0 | 0 | -124.4141 | -64.43231 | 30 | 12 | 1.5 | FLiNaK | no |  | 0 | [41 empty] | 0 |  |  | -2.7 | 217
AF1Hastelloy B2014Sona241 | 0 | 650 | 35 | graphite | Hastelloy B | 9220000 | 74.14878 | 1.667792 | 17.53572 | 3.928411 | 0 | 0.07687799 | 1.107336 | 0.887565 | 0.02704002 | 0.5299275 | 0 | 0 | 0.09055685 | 0 | 0 | 0 | 0 | 0 | 0 | 0 | 0 | 0 | 0 | 0 | -124.4141 | -64.43231 | 30 | 12 | 1.5 | FLiNaK | no |  | 0 | [41 empty] | 0 |  |  | -5.06 | 218
AF1Hastelloy B2014Sona242 | 0 | 650 | 60 | graphite | Hastelloy B | 9220000 | 74.14878 | 1.667792 | 17.53572 | 3.928411 | 0 | 0.07687799 | 1.107336 | 0.887565 | 0.02704002 | 0.5299275 | 0 | 0 | 0.09055685 | 0 | 0 | 0 | 0 | 0 | 0 | 0 | 0 | 0 | 0 | 0 | -124.4141 | -64.43231 | 30 | 12 | 1.5 | FLiNaK | no |  | 0 | [41 empty] | 0 |  | -30 | -10.94 | 219
AF1Hastelloy B2014Sona243 | 0 | 650 | 84 | graphite | Hastelloy B | 9220000 | 74.14878 | 1.667792 | 17.53572 | 3.928411 | 0 | 0.07687799 | 1.107336 | 0.887565 | 0.02704002 | 0.5299275 | 0 | 0 | 0.09055685 | 0 | 0 | 0 | 0 | 0 | 0 | 0 | 0 | 0 | 0 | 0 | -124.4141 | -64.43231 | 30 | 12 | 1.5 | FLiNaK | no |  | 0 | [41 empty] | 0 |  |  | -10.59 | 220
AF1Ni-2012014Sona244 | 0 | 650 | 60 | graphite | Ni-201 | 8900000 | 99.76633 | 0 | 0 | 0.02101202 | 0 | 0 | 0.1708805 | 0 | 0 | 0.0417772 | 0 | 0 | 0 | 0 | 0 | 0 | 0 | 0 | 0 | 0 | 0 | 0 | 0 | 0 | -123.6195 | -64.43231 | 30 | 12 | 1.5 | FLiNaK | no |  | 0 | [41 empty] | 0 |  | -0.1 | -4.92 | 221
AF1316 L SS2014Sona245 | 0 | 650 | 60 | graphite | 316 L SS | 7980000 | 9.715519 | 17.56613 | 1.165231 | 69.61425 | 0 | 0 | 0.8100421 | 0 | 0 | 1.128832 | 0 | 0 | 0 | 0 | 0 | 0 | 0 | 0 | 0 | 0 | 0 | 0 | 0 | 0 | -138.9754 | -64.43231 | 30 | 12 | 1.5 | FLiNaK | no |  | 0 | [41 empty] | 0 |  | -37.5 | -107.58 | 222
AF1317 L SS2014Sona246 | 0 | 650 | 60 | graphite | 317 L SS | 8000000 | 12.55621 | 19.66365 | 1.773986 | 63.55713 | 0 | 0 | 1.67156 | 0 | 0 | 0.7774628 | 0 | 0 | 0 | 0 | 0 | 0 | 0 | 0 | 0 | 0 | 0 | 0 | 0 | 0 | -138.8085 | -64.43231 | 30 | 12 | 1.5 | FLiNaK | no |  | 0 | [41 empty] | 0 |  | -98.2 | -97.67 | 223
AF1ncoloy 800H2014Sona247 | 0 | 650 | 60 | graphite | Incoloy 800 H | 7940000 | 28.63194 | 22.11905 | 0.1096998 | 46.17841 | 0 | 0 | 0.5849003 | 1.006229 | 0.6597113 | 0.7100571 | 0 | 0 | 0 | 0 | 0 | 0 | 0 | 0 | 0 | 0 | 0 | 0 | 0 | 0 | -137.5876 | -64.43231 | 30 | 12 | 1.5 | FLiNaK | no |  | 0 | [41 empty] | 0 |  | -53.2 | -214.39 | 224
AF1Inconel 6252014Sona248 | 0 | 650 | 60 | graphite | Inconel 625 | 8440000 | 61.24928 | 24.68657 | 5.393041 | 5.068771 | 0 | 0.1208516 | 0.06481419 | 0.5279305 | 0.2727512 | 0.3803017 | 0 | 0 | 2.235698 | 0 | 0 | 0 | 0 | 0 | 0 | 0 | 0 | 0 | 0 | 0 | -131.8828 | -64.43231 | 30 | 12 | 1.5 | FLiNaK | no |  | 0 | [41 empty] | 0 |  | -49.4 | -137 | 225
A2316 L SS2025Cihlar249 | 0 | 550 | 720 | graphite | 316 L SS | 7980000 | 9.77939 | 18.45323 | 1.391916 | 67.64395 | 0 | 0 | 1.780143 | 0 | 0 | 0.6963407 | 0 | 0.255028 | 0 | 0 | 0 | 0 | 0 | 0 | 0 | 0 | 0 | 0 | 0 | 0 | -142.2585 | -66.23759 | 30 | 15 | 1 | NaF-NaBF4 | no |  | 0 | [41 empty] | 0 |  |  | -0.75 | 226
A2316 L SS2025Cihlar250 | 0 | 700 | 720 | graphite | 316 L SS | 7980000 | 9.77939 | 18.45323 | 1.391916 | 67.64395 | 0 | 0 | 1.780143 | 0 | 0 | 0.6963407 | 0 | 0.255028 | 0 | 0 | 0 | 0 | 0 | 0 | 0 | 0 | 0 | 0 | 0 | 0 | -137.3876 | -63.52967 | 30 | 15 | 1 | NaF-NaBF4 | no |  | 0 | [41 empty] | 0 |  |  | -1.12 | 227
A2316 L SS2025Cihlar251 | 0 | 550 | 2160 | graphite | 316 L SS | 7980000 | 9.77939 | 18.45323 | 1.391916 | 67.64395 | 0 | 0 | 1.780143 | 0 | 0 | 0.6963407 | 0 | 0.255028 | 0 | 0 | 0 | 0 | 0 | 0 | 0 | 0 | 0 | 0 | 0 | 0 | -142.2585 | -66.23759 | 30 | 15 | 1 | NaF-NaBF4 | no |  | 0 | [41 empty] | 0 |  |  | -0.63 | 228
A2316 L SS2025Cihlar252 | 0 | 700 | 2160 | graphite | 316 L SS | 7980000 | 9.77939 | 18.45323 | 1.391916 | 67.64395 | 0 | 0 | 1.780143 | 0 | 0 | 0.6963407 | 0 | 0.255028 | 0 | 0 | 0 | 0 | 0 | 0 | 0 | 0 | 0 | 0 | 0 | 0 | -137.3876 | -63.52967 | 30 | 15 | 1 | NaF-NaBF4 | no |  | 0 | [41 empty] | 0 |  |  | -1.9 | 229
A2Incoloy 800HT2025Cihlar253 | 0 | 550 | 750 | graphite | Incoloy 800 HT | 7940000 | 29.15335 | 21.59965 | 0 | 47.58796 | 0 | 0 | 0.7519088 | 0 | 0.4897878 | 0.4173397 | 0 | 0 | 0 | 0 | 0 | 0 | 0 | 0 | 0 | 0 | 0 | 0 | 0 | 0 | -140.2665 | -66.23759 | 30 | 15 | 1 | NaF-NaBF4 | no |  | 0 | [41 empty] | 0 |  |  | -0.9 | 230
A2Incoloy 800HT2025Cihlar254 | 0 | 700 | 720 | graphite | Incoloy 800 HT | 7940000 | 29.15335 | 21.59965 | 0 | 47.58796 | 0 | 0 | 0.7519088 | 0 | 0.4897878 | 0.4173397 | 0 | 0 | 0 | 0 | 0 | 0 | 0 | 0 | 0 | 0 | 0 | 0 | 0 | 0 | -135.2566 | -63.52967 | 30 | 15 | 1 | NaF-NaBF4 | no |  | 0 | [41 empty] | 0 |  |  | -1.01 | 231
A2Incoloy 800HT2025Cihlar255 | 0 | 550 | 2160 | graphite | Incoloy 800 HT | 7940000 | 29.15335 | 21.59965 | 0 | 47.58796 | 0 | 0 | 0.7519088 | 0 | 0.4897878 | 0.4173397 | 0 | 0 | 0 | 0 | 0 | 0 | 0 | 0 | 0 | 0 | 0 | 0 | 0 | 0 | -140.2665 | -66.23759 | 30 | 15 | 1 | NaF-NaBF4 | no |  | 0 | [41 empty] | 0 |  |  | -0.52 | 232
A2Inconel 6002025Cihlar259 | 0 | 550 | 720 | graphite | Inconel 600 | 8470000 | 73.61091 | 17.68179 | 0 | 8.575497 | 0 | 0 | 0 | 0 | 0.131803 | 0 | 0 | 0 | 0 | 0 | 0 | 0 | 0 | 0 | 0 | 0 | 0 | 0 | 0 | 0 | -133.2455 | -66.23759 | 30 | 15 | 1 | NaF-NaBF4 | no |  | 0 | [41 empty] | 0 |  |  | -0.23 | 233
A2Inconel 6002025Cihlar260 | 0 | 700 | 720 | graphite | Inconel 600 | 8470000 | 73.61091 | 17.68179 | 0 | 8.575497 | 0 | 0 | 0 | 0 | 0.131803 | 0 | 0 | 0 | 0 | 0 | 0 | 0 | 0 | 0 | 0 | 0 | 0 | 0 | 0 | 0 | -127.9754 | -63.52967 | 30 | 15 | 1 | NaF-NaBF4 | no |  | 0 | [41 empty] | 0 |  |  | -0.95 | 234
A2Inconel 6002025Cihlar261 | 0 | 550 | 2160 | graphite | Inconel 600 | 8470000 | 73.61091 | 17.68179 | 0 | 8.575497 | 0 | 0 | 0 | 0 | 0.131803 | 0 | 0 | 0 | 0 | 0 | 0 | 0 | 0 | 0 | 0 | 0 | 0 | 0 | 0 | 0 | -133.2455 | -66.23759 | 30 | 15 | 1 | NaF-NaBF4 | no |  | 0 | [41 empty] | 0 |  |  | -0.53 | 235
A2Inconel 6002025Cihlar262 | 0 | 700 | 2160 | graphite | Inconel 600 | 8470000 | 73.61091 | 17.68179 | 0 | 8.575497 | 0 | 0 | 0 | 0 | 0.131803 | 0 | 0 | 0 | 0 | 0 | 0 | 0 | 0 | 0 | 0 | 0 | 0 | 0 | 0 | 0 | -127.9754 | -63.52967 | 30 | 15 | 1 | NaF-NaBF4 | no |  | 0 | [41 empty] | 0 |  |  | -1.65 | 236
A2Inconel 6252025Cihlar263 | 0 | 550 | 720 | graphite | Inconel 625 | 8440000 | 65.97666 | 23.99599 | 3.767985 | 4.178515 | 0 | 0 | 0 | 0 | 0.1604457 | 0 | 0 | 0 | 1.920404 | 0 | 0 | 0 | 0 | 0 | 0 | 0 | 0 | 0 | 0 | 0 | -134.4923 | -66.23759 | 30 | 15 | 1 | NaF-NaBF4 | no |  | 0 | [41 empty] | 0 |  |  | -0.27 | 237
A2Inconel 6252025Cihlar264 | 0 | 700 | 720 | graphite | Inconel 625 | 8440000 | 65.97666 | 23.99599 | 3.767985 | 4.178515 | 0 | 0 | 0 | 0 | 0.1604457 | 0 | 0 | 0 | 1.920404 | 0 | 0 | 0 | 0 | 0 | 0 | 0 | 0 | 0 | 0 | 0 | -129.3441 | -63.52967 | 30 | 15 | 1 | NaF-NaBF4 | no |  | 0 | [41 empty] | 0 |  |  | -0.51 | 238
A2Inconel 6252025Cihlar265 | 0 | 550 | 2160 | graphite | Inconel 625 | 8440000 | 65.97666 | 23.99599 | 3.767985 | 4.178515 | 0 | 0 | 0 | 0 | 0.1604457 | 0 | 0 | 0 | 1.920404 | 0 | 0 | 0 | 0 | 0 | 0 | 0 | 0 | 0 | 0 | 0 | -134.4923 | -66.23759 | 30 | 15 | 1 | NaF-NaBF4 | no |  | 0 | [41 empty] | 0 |  |  | -0.5 | 239
A2Inconel 7182025Cihlar266 | 0 | 500 | 720 | graphite | Inconel 718 | 8190000 | 51.06726 | 20.90901 | 2.301594 | 15.50222 | 0 | 0 | 0 | 0 | 1.156619 | 0 | 0 | 0 | 9.063291 | 0 | 0 | 0 | 0 | 0 | 0 | 0 | 0 | 0 | 0 | 0 | -138.9405 | -67.14023 | 30 | 15 | 1 | NaF-NaBF4 | no |  | 0 | [41 empty] | 0 |  |  | -0.63 | 240
A2Inconel 7182025Cihlar267 | 0 | 700 | 720 | graphite | Inconel 718 | 8190000 | 51.06726 | 20.90901 | 2.301594 | 15.50222 | 0 | 0 | 0 | 0 | 1.156619 | 0 | 0 | 0 | 9.063291 | 0 | 0 | 0 | 0 | 0 | 0 | 0 | 0 | 0 | 0 | 0 | -132.3584 | -63.52967 | 30 | 15 | 1 | NaF-NaBF4 | no |  | 0 | [41 empty] | 0 |  |  | -0.85 | 241
A2Inconel 7182025Cihlar268 | 0 | 700 | 2160 | graphite | Inconel 718 | 8190000 | 51.06726 | 20.90901 | 2.301594 | 15.50222 | 0 | 0 | 0 | 0 | 1.156619 | 0 | 0 | 0 | 9.063291 | 0 | 0 | 0 | 0 | 0 | 0 | 0 | 0 | 0 | 0 | 0 | -132.3584 | -63.52967 | 30 | 15 | 1 | NaF-NaBF4 | no |  | 0 | [41 empty] | 0 |  |  | -1.07 | 242
AG1316 SS2024Hong273 | 0 | 700 | 48 | Ni | 316 SS | 7980000 | 13.21358 | 19.17457 | 1.731759 | 61.48794 | 0 | 0 | 2.016498 | 0 | 0 | 1.478992 | 0.3689805 | 0 | 0 | 0 | 0.08048737 | 0.05181777 | 0 | 0 | 0 | 0 | 0 | 0.3953833 | 0 | 0 | -137.0308 | -121.7482 |  |  |  | FLiNaK | no |  | 0 | [41 empty] | 0 |  | -20.1 |  | 243
AH1Cr2014Qui274 | 0 | 700 | 500 | graphite | Cr | 8960000 | 0 | 100 | 0 | 0 | 0 | 0 | 0 | 0 | 0 | 0 | 0 | 0 | 0 | 0 | 0 | 0 | 0 | 0 | 0 | 0 | 0 | 0 | 0 | 0 | -149.7402 | -63.52967 | 30 | 10 | 2 | FLiNaK | yes |  | 0 | 14 |  | 10 | 22 | 11 | 14 | 3 |  |  | 19 |  | 7 | [29 empty] | 0 |  |  | -62 | 244
AH1Cr2014Qui275 | 0 | 700 | 500 | graphite | Cr | 8960000 | 0 | 100 | 0 | 0 | 0 | 0 | 0 | 0 | 0 | 0 | 0 | 0 | 0 | 0 | 0 | 0 | 0 | 0 | 0 | 0 | 0 | 0 | 0 | 0 | -149.7402 | -63.52967 | 30 | 10 | 2 | FLiNaK | yes |  | 0 | 14 |  | 10 | 22 | 11 | 14 | 3 |  |  | 19 |  | 7 | [29 empty] | 0 |  |  | -85 | 245
AH1Cr2014Qui276 | 0 | 700 | 500 | graphite | Cr | 8960000 | 0 | 100 | 0 | 0 | 0 | 0 | 0 | 0 | 0 | 0 | 0 | 0 | 0 | 0 | 0 | 0 | 0 | 0 | 0 | 0 | 0 | 0 | 0 | 0 | -149.7402 | -63.52967 | 30 | 10 | 2 | FLiNaK | yes |  | 0 | 14 |  | 10 | 22 | 11 | 14 | 3 |  |  | 19 |  | 7 | [29 empty] | 0 |  |  | -54 | 246
AH1Cr2014Qui277 | 0 | 700 | 500 | Ni | Cr | 8960000 | 0 | 100 | 0 | 0 | 0 | 0 | 0 | 0 | 0 | 0 | 0 | 0 | 0 | 0 | 0 | 0 | 0 | 0 | 0 | 0 | 0 | 0 | 0 | 0 | -149.7402 | -121.7482 | 30 | 10 | 2 | FLiNaK | yes |  | 0 | 14 |  | 10 | 22 | 11 | 14 | 3 |  |  | 19 |  | 7 | [29 empty] | 0 |  |  | -49 | 247
AH1Cr2014Qui278 | 0 | 700 | 500 | Ni | Cr | 8960000 | 0 | 100 | 0 | 0 | 0 | 0 | 0 | 0 | 0 | 0 | 0 | 0 | 0 | 0 | 0 | 0 | 0 | 0 | 0 | 0 | 0 | 0 | 0 | 0 | -149.7402 | -121.7482 | 30 | 10 | 2 | FLiNaK | yes |  | 0 | 14 |  | 10 | 22 | 11 | 14 | 3 |  |  | 19 |  | 7 | [29 empty] | 0 |  |  | -36 | 248
AH1Cr2014Qui279 | 0 | 700 | 500 | Ni | Cr | 8960000 | 0 | 100 | 0 | 0 | 0 | 0 | 0 | 0 | 0 | 0 | 0 | 0 | 0 | 0 | 0 | 0 | 0 | 0 | 0 | 0 | 0 | 0 | 0 | 0 | -149.7402 | -121.7482 | 30 | 10 | 2 | FLiNaK | yes |  | 0 | 14 |  | 10 | 22 | 11 | 14 | 3 |  |  | 19 |  | 7 | [29 empty] | 0 |  |  | -42 | 249
AL1316 L SS2012Cheng280 | 0 | 850 | 1000 | 316 L SS | 316 L SS | 7980000 | 9.724048 | 18.41292 | 1.285593 | 67.7089 | 0 | 0 | 1.658807 | 0 | 0 | 1.028709 | 0.09253963 | 0 | 0 | 0 | 0.05382956 | 0.03465547 | 0 | 0 | 0 | 0 | 0 | 0 | 0 | 0 | -132.6394 | -132.6394 | 25 | 13 | 1 | FLiNaK | no |  | 0 | [13 empty] | 19120 | [27 empty] | 0 |  |  | 5.22 | 250
AL1Hastelloy N2012Cheng281 | 0 | 850 | 1000 | 316 L SS | Hastelloy N | 8860000 | 71.49026 | 9.313261 | 10.21343 | 4.465696 | 0 | 0 | 0.8814881 | 0 | 0 | 3.23262 | 0.4032386 | 0 | 0 | 0 | 0 | 0 | 0 | 0 | 0 | 0 | 0 | 0 | 0 | 0 | -120.9489 | -136.543 | 25 | 13 | 1 | FLiNaK | no |  | 0 | [13 empty] | 19120 | [27 empty] | 0 |  |  | 25.5 | 251
AM1Ni-2012015Olson282 | 0 | 850 | 500 | graphite | Ni-201 | 8900000 | 99.58276 | 0 | 0 | 0.1052783 | 0 | 0 | 0.2140441 | 0 | 0 | 0 | 0.09791492 | 0 | 0 | 0 | 0 | 0 | 0 | 0 | 0 | 0 | 0 | 0 | 0 | 0 | -116.4256 | -60.82175 |  |  |  | FLiNaK | yes |  | 0 | [41 empty] | 0 |  |  | -0.1 | 252
AM1Ni-2012015Olson283 | 0 | 850 | 500 | Ni | Ni-201 | 8900000 | 99.58276 | 0 | 0 | 0.1052783 | 0 | 0 | 0.2140441 | 0 | 0 | 0 | 0.09791492 | 0 | 0 | 0 | 0 | 0 | 0 | 0 | 0 | 0 | 0 | 0 | 0 | 0 | -116.4256 | -116.386 |  |  |  | FLiNaK | yes |  | 0 | [41 empty] | 0 |  |  | -0.6 | 253
AM1Hastelloy N2015Olson284 | 0 | 850 | 500 | graphite | Hastelloy N | 8860000 | 76.58635 | 7.542503 | 10.44513 | 4.45877 | 0.03387137 | 0.2112865 | 0.5665779 | 0 | 0 | 0 | 0.1555094 | 0 | 0 | 0 | 0 | 0 | 0 | 0 | 0 | 0 | 0 | 0 | 0 | 0 | -118.8492 | -60.82175 |  |  |  | FLiNaK | yes |  | 0 | [41 empty] | 0 |  |  | -2.3 | 254
AM1Hastelloy N2015Olson285 | 0 | 850 | 500 | Ni | Hastelloy N | 8860000 | 76.58635 | 7.542503 | 10.44513 | 4.45877 | 0.03387137 | 0.2112865 | 0.5665779 | 0 | 0 | 0 | 0.1555094 | 0 | 0 | 0 | 0 | 0 | 0 | 0 | 0 | 0 | 0 | 0 | 0 | 0 | -118.8492 | -116.386 |  |  |  | FLiNaK | yes |  | 0 | [41 empty] | 0 |  |  | -0.8 | 255
AM1Incoloy 800H2015Olson286 | 0 | 850 | 500 | graphite | Incoloy 800 H | 7940000 | 30.02432 | 21.87646 | 0 | 45.22986 | 0 | 0 | 0.8119916 | 1.033423 | 0.698937 | 0 | 0.3250164 | 0 | 0 | 0 | 0 | 0 | 0 | 0 | 0 | 0 | 0 | 0 | 0 | 0 | -130.2848 | -60.82175 |  |  |  | FLiNaK | yes |  | 0 | [41 empty] | 0 |  |  | -28.6 | 256
AM1Incoloy 800H2015Olson287 | 0 | 850 | 500 | Ni | Incoloy 800 H | 7940000 | 30.02432 | 21.87646 | 0 | 45.22986 | 0 | 0 | 0.8119916 | 1.033423 | 0.698937 | 0 | 0.3250164 | 0 | 0 | 0 | 0 | 0 | 0 | 0 | 0 | 0 | 0 | 0 | 0 | 0 | -130.2848 | -116.386 |  |  |  | FLiNaK | yes |  | 0 | [41 empty] | 0 |  |  | -33 | 257
AM1Incoloy 800H2015Olson288 | 0 | 850 | 500 | Pyrolytic Boron Nitride | Incoloy 800 H | 7940000 | 30.02432 | 21.87646 | 0 | 45.22986 | 0 | 0 | 0.8119916 | 1.033423 | 0.698937 | 0 | 0.3250164 | 0 | 0 | 0 | 0 | 0 | 0 | 0 | 0 | 0 | 0 | 0 | 0 | 0 | -130.2848 | PBN |  |  |  | FLiNaK | yes |  | 0 | [41 empty] | 0 |  |  | -1 | 258
AM1Incoloy 800H2015Olson289 | 0 | 850 | 500 | Incoloy 800 H | Incoloy 800 H | 7940000 | 30.02432 | 21.87646 | 0 | 45.22986 | 0 | 0 | 0.8119916 | 1.033423 | 0.698937 | 0 | 0.3250164 | 0 | 0 | 0 | 0 | 0 | 0 | 0 | 0 | 0 | 0 | 0 | 0 | 0 | -130.2848 | -130.2848 |  |  |  | FLiNaK | yes |  | 0 | [41 empty] | 0 |  |  | -0.2 | 259